## RVE_1_40_D_tensionX
PH_1 |  |  | PH_2 |  |  |  | PH_3
| Range | Step size | General Range | Specific range | Search interval | Parameters | General Range | Specific range | Search interval | Parameters
tau0 | 20-100 | 1 | [50-200] | [50-100] | 1 |  | [10-100] | [10-50] | 1
taucs | 100-1000 | 10 | [100-1500] | [100-600] | 1 |  | [20-1500] | [20-300] | 1
h0 | 100-5000 | 150 | [100-10000] | 100-1000] | 50 |  | [100-10000] | [500-1500] | 50
a | 1-3 | 0.1 | (0-1)&(1-3] | (1-3] | 0.1 |  | (0-1)&(1-3] | (0-1) | 0.1
Mises(Cauchy) | Mises(ln(V)) |  | True stress, MPa | True strain, - |  |  | Mises(Cauchy) | Mises(ln(V))
8.989864e-14 | 0 |  | 8.989864e-14 | 0 |  |  | 8.989864e-14 | 0
14.16079 | 0.0001776333 |  | 14.16079 | 0.0001776333 |  |  | 14.16079 | 0.0001776333
28.33385 | 0.0003552546 |  | 28.33385 | 0.0003552546 |  |  | 28.33385 | 0.0003552546
42.51917 | 0.0005328641 |  | 42.51917 | 0.0005328641 |  |  | 42.50641 | 0.0005328841
56.71678 | 0.0007104618 |  | 56.71678 | 0.0007104618 |  |  | 55.12299 | 0.0007129568
70.92467 | 0.0008880507 |  | 70.92668 | 0.0008880476 |  |  | 61.72358 | 0.0009025942
85.06431 | 0.001065753 |  | 85.14834 | 0.001065622 |  |  | 65.12775 | 0.001097662
98.06574 | 0.001245232 |  | 99.3672 | 0.001243209 |  |  | 67.51721 | 0.001294741
107.2032 | 0.001430743 |  | 113.3945 | 0.001421099 |  |  | 69.4422 | 0.001492841
112.627 | 0.001622169 |  | 126.0733 | 0.001601084 |  |  | 71.06548 | 0.001691585
116.1576 | 0.001816779 |  | 135.484 | 0.001786146 |  |  | 72.47391 | 0.001890745
118.7895 | 0.00201305 |  | 141.7103 | 0.001976224 |  |  | 73.73146 | 0.002090157924
120.9274 | 0.002210323 |  | 146.0537 | 0.002169375 |  |  | 74.88395 | 0.002289716
122.7435 | 0.002408285 |  | 149.4034 | 0.002364256 |  |  | 75.96257 | 0.002489351
124.3177 | 0.002606766 |  | 152.1891 | 0.0025602 |  |  | 76.9879 | 0.002689019
125.6932 | 0.002805659 |  | 154.6158 | 0.002756866 |  |  | 77.97359 | 0.002888694
126.9001 | 0.00300488 |  | 156.7888 | 0.002954067 |  |  | 78.92886 | 0.003088359
127.965 | 0.003204357 |  | 158.7652 | 0.003151684 |  |  | 79.86015 | 0.003288003
128.9121 | 0.003404026 |  | 160.5785 | 0.003349642 |  |  | 80.77207 | 0.003487622
129.7628 | 0.003603837 |  | 162.2505 | 0.003547883 |  |  | 81.6679599 | 0.003687209
130.5351 | 0.003803746 |  | 163.7986 | 0.003746358 |  |  | 82.5503 | 0.003886764
131.2439 | 0.004003721 |  | 165.2383 | 0.003945025 |  |  | 83.42096 | 0.004086284
131.9009 | 0.004203736 |  | 166.584 | 0.004143846 |  |  | 84.28135 | 0.004285768
132.5155 | 0.004403771 |  | 167.8489 | 0.004342787 |  |  | 85.13258 | 0.004485217
133.0952 | 0.004603813 |  | 169.045 | 0.004541819 |  |  | 85.97553 | 0.00468463
133.6458 | 0.004803848 |  | 170.1823 | 0.004740918 |  |  | 86.8109 | 0.004884006
152.4878 | 0.01475845 |  | 209.7421 | 0.01466579 |  |  | 122.6749 | 0.01480758
167.6159 | 0.02461491 |  | 243.4221 | 0.02449487 |  |  | 149.9106 | 0.02464431
180.9101 | 0.03437606 |  | 274.7579 | 0.03422923 |  |  | 170.2051 | 0.03439442
192.7346 | 0.04404357 |  | 304.1296 | 0.04387076 |  |  | 184.9124 | 0.04405763
203.3272 | 0.05361901 |  | 331.7479 | 0.05342113 |  |  | 195.2688 | 0.05363369
212.8699 | 0.06310389 |  | 357.7753 | 0.06288193 |  |  | 202.369 | 0.0631226
221.5084 | 0.07249977 |  | 382.349 | 0.07225469 |  |  | 207.1346 | 0.07252461
229.3624 | 0.08180817 |  | 405.5895 | 0.08154093 |  |  | 210.2945 | 0.08184031
236.5314 | 0.09103062 |  | 427.6035 | 0.09074214 |  |  | 212.3897 | 0.09107058
243.099 | 0.1001686 |  | 448.4865 | 0.09985976 |  |  | 213.798 | 0.1002165
249.1358 | 0.1092237 |  | 468.3245 | 0.1088952 |  |  | 214.771 | 0.1092791
254.7017 | 0.1181973 |  | 487.1949 | 0.11785 |  |  | 215.4696 | 0.1182598
259.8479 | 0.1270906 |  | 505.1674 | 0.1267254 |  |  | 215.9942 | 0.1271598
264.6187 | 0.1359052 |  | 522.3047 | 0.1355227 |  |  | 216.407 | 0.1359803
269.0524 | 0.1446423 |  | 538.6636 | 0.1442432 |  |  | 216.7461 | 0.1447229
273.1824 | 0.1533032 |  | 554.2957 | 0.1528882 |  |  | 217.0353 | 0.1533886
277.0377 | 0.1618891 |  | 569.248 | 0.1614591 |  |  | 217.2898 | 0.161979
280.6439 | 0.1704015 |  | 583.5637 | 0.1699568 |  |  | 217.5191 | 0.1704952
284.0234 | 0.1788414 |  | 597.2825 | 0.1783828 |  |  | 217.73 | 0.1789386
287.1959 | 0.1872102 |  | 610.4406 | 0.1867381 |  |  | 217.9267 | 0.1873104