## DB512
| DB512_1 |  |  |  |  | DB512_2 |  |  |  |  | DB512_3
| General Range | Specific range | More specific range | Search interval | Parameters | General Range | Specific range | More specific range | Search interval | Parameters | General Range | Specific range | More specific range | Search interval | Parameters | DB1-DB3 | stage 1: fit yeild points |  | stage 2: Hardening parameter
τ_sol | [0.01-10] | [0.01-1] | [0.3-0.8] | 0.01 |  | [0.01-10] | [0.01-1] | [0.3-0.8] | 0.01 |  | [0.01-10] | [0.01-1] | [0.3-0.8] | 0.01 |  |  | General Range | Search interval | General Range | Search interval
p | [0-1] | [0-1] | (0-1] | 0.05 |  | [0-1] | [0-1] | (0-1] | 0.05 |  | [0-1] | [0-1] | (0-1] | 0.05 |  | τ0 | [0.01-1] | 0.01 | - | -
q | [1-2] | [1-2] | [1-2] | 0.05 |  | [1-2] | [1-2] | [1-2] | 0.05 |  | [1-2] | [1-2] | [1-2] | 0.05 |  | p | [0-1] | 0.05 | - | -
i slip | [1-1000] | [1-100] | [10-70] | 5 |  | [1-1000] | [1-100] | [10-70] | 5 |  | [1-1000] | [1-100] | [10-70] | 5 |  | q | [1-2] | 0.05 | - | -
Ω | [1-100] | [1-50] | [1-15] | 1 |  | [1-100] | [1-50] | [1-15] | 1 |  | [1-100] | [1-50] | [1-15] | 1 |  | i slip | 40 |  | [1-100] | 1
dα | [1-100] | [1-50] | [1-15] | 1 |  | [1-100] | [1-50] | [1-15] | 1 |  | [1-100] | [1-50] | [1-15] | 1 |  | Ω | 5 |  | [1-50] | 1
[16 empty] | dα | 5 |  | [1-50] | 1
| True stress, Pa | True strain, - |  |  |  | True stress, Pa | True strain, - |  |  |  | True stress, Pa | True strain, -
| 1.601761e-06 | 0 |  |  |  | 1.601761e-06 | 0 |  |  |  | 1.601761e-06 | 0
| 40691591.3 | 0.0001731516 |  |  |  | 40691591.3 | 0.0001731516 |  |  |  | 40691591.3 | 0.0001731516
| 81418700.8 | 0.0003462907 |  |  |  | 81418700.8 | 0.0003462907 |  |  |  | 81418700.8 | 0.0003462907
| 122181344.2 | 0.0005194173 |  |  |  | 122181344.2 | 0.0005194173 |  |  |  | 122181344.2 | 0.0005194173
| 162977602.3 | 0.0006925326 |  |  |  | 162979535.4 | 0.0006925313 |  |  |  | 161260616.2 | 0.0006936864
| 202988290.8 | 0.0008661871 |  |  |  | 203799851.7 | 0.000865642 |  |  |  | 182164311.4 | 0.0008803259
| 232541818.4 | 0.001046877 |  |  |  | 243702714.3 | 0.001039379 |  |  |  | 190410893.9 | 0.001075836
| 246476918.5 | 0.001238224 |  |  |  | 275180544.2 | 0.001218767 |  |  |  | 195478451.4 | 0.001273639
| 253689918.3 | 0.001434287 |  |  |  | 292574139.3 | 0.001407695 |  |  |  | 199213412.4 | 0.001472336
| 258624194.9 | 0.001631976 |  |  |  | 302012851.8 | 0.001602138 |  |  |  | 202236622.4 | 0.001671216
| 262507644.4 | 0.001830384 |  |  |  | 308379412.7 | 0.001798763 |  |  |  | 204806328.0 | 0.001870174
| 265752873.0 | 0.002029133 |  |  |  | 313463990.6 | 0.001996304 |  |  |  | 207055907.4 | 0.002069241
| 268586093.4 | 0.002228017 |  |  |  | 317841977.6 | 0.002194322 |  |  |  | 209131101.2 | 0.002268275
| 271123486.5 | 0.002426962 |  |  |  | 321757281.5 | 0.002392592 |  |  |  | 211069792.7 | 0.002467255
| 273444275.3 | 0.002625931 |  |  |  | 325350887.1 | 0.002590972 |  |  |  | 212883637.5 | 0.002666208
| 275617782.4 | 0.002824892 |  |  |  | 328705577.6 | 0.002789395 |  |  |  | 214599670.2 | 0.002865123
| 277682669.7 | 0.003023829 |  |  |  | 331870327.3 | 0.002987833 |  |  |  | 216244993.9 | 0.003064016
| 279657092.9 | 0.003222732 |  |  |  | 334888489.5 | 0.003186271 |  |  |  | 217835064.0 | 0.003262913
| 281553824.9 | 0.003421598 |  |  |  | 337800561.3 | 0.003384688 |  |  |  | 219371767.1 | 0.003461816
| 283385415.0 | 0.003620423 |  |  |  | 340632245.7 | 0.003583074 |  |  |  | 220873385.7 | 0.003660694
| 285163906.3 | 0.003819207 |  |  |  | 343396527.1 | 0.003781423 |  |  |  | 222344913.6 | 0.003859561
| 289435282.0 | 0.004316013 |  |  |  | 350060992.8 | 0.004277121 |  |  |  | 225895956.0 | 0.004356651
| 293526132.0 | 0.004812614 |  |  |  | 356452674.9 | 0.004772558 |  |  |  | 229288621.9 | 0.004853665
| 297482100.5 | 0.005309026 |  |  |  | 362657039.9 | 0.005267749 |  |  |  | 232551792.7 | 0.005350533
| 301325532.1 | 0.005805261 |  |  |  | 368724713.8 | 0.005762704 |  |  |  | 235700825.8 | 0.00584713
| 305076007.0 | 0.006301311 |  |  |  | 374684011.8 | 0.006257433 |  |  |  | 238753380.0 | 0.006343404
| 308748179.3 | 0.006797157 |  |  |  | 380551317.7 | 0.00675195 |  |  |  | 241726852.9 | 0.006839453
| 312350742.4 | 0.007292789 |  |  |  | 386338047.6 | 0.007246261 |  |  |  | 244624895.3 | 0.007335293
| 315889793.2 | 0.007788198 |  |  |  | 392053142.2 | 0.007740368 |  |  |  | 247450843.2 | 0.007830926
| 319370466.5 | 0.008283383 |  |  |  | 397703842.3 | 0.008234267 |  |  |  | 250208670.8 | 0.008326339
| 322796616.0 | 0.008778344 |  |  |  | 403295657.1 | 0.008727954 |  |  |  | 252899600.4 | 0.008821533
| 326170844.9 | 0.009273083 |  |  |  | 408832642.6 | 0.009221422 |  |  |  | 255526398.0 | 0.009316504
| 329495167.5 | 0.009767599 |  |  |  | 414317857.1 | 0.009714668 |  |  |  | 258094167.4 | 0.009811255
| 332771399.5 | 0.01026189 |  |  |  | 419753921.8 | 0.01020769 |  |  |  | 260604622.9 | 0.0103058
| 336001216.2 | 0.01075596 |  |  |  | 425143301.8 | 0.01070049 |  |  |  | 263059377.1 | 0.01080014
| 339186132.1 | 0.0112498 |  |  |  | 430488178.7 | 0.01119307 |  |  |  | 265461234.1 | 0.01129425
| 342327527.7 | 0.01174342 |  |  |  | 435790368.3 | 0.01168543 |  |  |  | 267812075.2 | 0.01178815
| 345426663.2 | 0.01223682 |  |  |  | 441051426.5 | 0.01217757 |  |  |  | 270114137.0 | 0.01228183
| 348484694.7 | 0.01273 |  |  |  | 446272728.7 | 0.01266948 |  |  |  | 272369602.5 | 0.01277529
| 351502667.5 | 0.01322295 |  |  |  | 451455519.4 | 0.01316118 |  |  |  | 274580675.2 | 0.01326853
| 354481556.0 | 0.01371567 |  |  |  | 456600938.8 | 0.01365265 |  |  |  | 276747967.4 | 0.01376158
| 357422271.4 | 0.01420818 |  |  |  | 461709976.4 | 0.01414389 |  |  |  | 278872637.2 | 0.01425443
| 360325696.5 | 0.01470046 |  |  |  | 466783542.0 | 0.01463492 |  |  |  | 280955676.2 | 0.01474708
| 363192698.7 | 0.01519251 |  |  |  | 471822458.9 | 0.01512571 |  |  |  | 282998440.1 | 0.01523954
| 366024127.2 | 0.01568435 |  |  |  | 476827492.6 | 0.01561628 |  |  |  | 285001963.7 | 0.0157318
| 368820807.1 | 0.01617596 |  |  |  | 481799368.2 | 0.01610662 |  |  |  | 286967105.0 | 0.01622386
| 371583526.0 | 0.01666734 |  |  |  | 486738766.5 | 0.01659674 |  |  |  | 288894965.7 | 0.0167157
| 374313025.8 | 0.0171585 |  |  |  | 491646319.9 | 0.01708663 |  |  |  | 290787027.8 | 0.01720734
| 377010004.7 | 0.01764944 |  |  |  | 496522636.5 | 0.01757629 |  |  |  | 292644584.8 | 0.01769876
| 379675122.8 | 0.01814016 |  |  |  | 501368312.1 | 0.01806573 |  |  |  | 294468605.4 | 0.01818997
| 382309008.6 | 0.01863065 |  |  |  | 506183919.4 | 0.01855494214 |  |  |  | 296260158.0 | 0.01868097
| 384912269.9 | 0.01912092 |  |  |  | 510970020.8 | 0.01904393 |  |  |  | 298019952.7 | 0.01917176
| 387485504.4 | 0.01961097 |  |  |  | 515727174.0 | 0.01953269 |  |  |  | 299748554.9 | 0.01966233
| 390029303.1 | 0.02010081 |  |  |  | 520455905.2 | 0.02002122 |  |  |  | 301446642.5 | 0.02015267
| 392544248.1 | 0.02059042 |  |  |  | 525156713.9 | 0.02050953 |  |  |  | 303114850.8 | 0.02064282
| 395030903.3 | 0.02107981 |  |  |  | 529830076.2 | 0.02099762 |  |  |  | 304754326.8 | 0.02113276
| 397489807.2 | 0.02156898 |  |  |  | 534476429.6 | 0.02148549 |  |  |  | 306365779.3 | 0.02162251
| 399921469.3 | 0.02205793 |  |  |  | 539096186.3 | 0.02197313 |  |  |  | 307949364.6 | 0.02211205
| 402326369.9 | 0.02254666 |  |  |  | 543689732.3 | 0.02246055 |  |  |  | 309506192.6 | 0.02260139
| 404704959.2 | 0.02303517 |  |  |  | 548257438.5 | 0.02294776 |  |  |  | 311037263.6 | 0.02309051
| 407057664.6 | 0.02352347 |  |  |  | 552799654.8 | 0.02343474 |  |  |  | 312543092.5 | 0.02357941
| 409384896.4 | 0.02401154 |  |  |  | 557316713.0 | 0.02392151 |  |  |  | 314024301.2 | 0.02406809
| 411687055.0 | 0.0244994 |  |  |  | 561808924.9 | 0.02440806 |  |  |  | 315481487.8 | 0.02455655
| 413964539.3 | 0.02498703 |  |  |  | 566276581.2 | 0.02489439 |  |  |  | 316915207.7 | 0.02504477
| 416217749.2 | 0.02547445 |  |  |  | 570719958.4 | 0.0253805 |  |  |  | 318326188.1 | 0.02553277
| 418447086.3 | 0.02596166 |  |  |  | 575139314.2 | 0.0258664 |  |  |  | 319714838.4 | 0.02602053
| 420652948.0 | 0.02644864 |  |  |  | 579534890.3 | 0.02635208 |  |  |  | 321081520.1 | 0.02650806
| 422835726.4 | 0.02693541 |  |  |  | 583906917.0 | 0.02683754 |  |  |  | 322426470.1 | 0.02699537
| 424995806.6 | 0.02742196 |  |  |  | 588255616.6 | 0.02732278 |  |  |  | 323749793.1 | 0.02748246
| 427133563.8 | 0.02790829 |  |  |  | 592581207.2 | 0.02780781 |  |  |  | 325052292.5 | 0.02796933
| 429249365.0 | 0.0283944 |  |  |  | 596883908.1 | 0.02829262 |  |  |  | 326334580.2 | 0.02845599
| 431343566.9 | 0.0288803 |  |  |  | 601163943.3 | 0.02877722 |  |  |  | 327596980.0 | 0.02894243
| 433416517.6 | 0.02936598 |  |  |  | 605421539.0 | 0.0292616 |  |  |  | 328840010.2 | 0.02942866
| 435468555.0 | 0.02985145 |  |  |  | 609656922.8 | 0.02974576 |  |  |  | 330064108.3 | 0.02991466
| 437500007.5 | 0.03033669 |  |  |  | 613870317.9 | 0.03022971 |  |  |  | 331269504.3 | 0.03040044
| 439511196.6 | 0.03082172 |  |  |  | 618061938.6 | 0.03071344 |  |  |  | 332456579.3 | 0.030886
| 441502433.1 | 0.03130654 |  |  |  | 622231993.1 | 0.03119695 |  |  |  | 333625531.0 | 0.03137132
| 443474019.3 | 0.03179113 |  |  |  | 626380676.7 | 0.03168025 |  |  |  | 334776670.3 | 0.0318564295
| 445426250.8 | 0.03227551 |  |  |  | 630508180.1 | 0.03216333 |  |  |  | 335910498.4 | 0.03234131
| 447359416.0 | 0.03275967 |  |  |  | 634614689.6 | 0.0326462 |  |  |  | 337027480.5 | 0.03282597
| 449273793.5 | 0.03324362 |  |  |  | 638700384.9 | 0.03312885 |  |  |  | 338128008.3 | 0.0333104
| 451169656.3 | 0.03372735 |  |  |  | 642765445.4 | 0.03361128 |  |  |  | 339212547.6 | 0.03379461
| 453047275.5 | 0.03421086 |  |  |  | 646810048.0 | 0.03409349 |  |  |  | 340281365.1 | 0.0342786
| 454906913.2 | 0.03469415 |  |  |  | 650834366.9 | 0.03457549 |  |  |  | 341334774.8 | 0.03476237
| 456748828.2 | 0.03517723 |  |  |  | 654838574.1 | 0.03505727 |  |  |  | 342373185.1 | 0.03524594
| 458573274.0 | 0.03566008 |  |  |  | 658822837.4 | 0.03553884 |  |  |  | 343396824.3 | 0.03572928
| 460380498.2 | 0.03614273 |  |  |  | 662787320.1 | 0.03602018 |  |  |  | 344406107.6 | 0.0362124
| 462170741.2 | 0.03662515 |  |  |  | 666732178.1 | 0.03650131 |  |  |  | 345401350.0 | 0.0366953
| 463944238.3 | 0.03710736 |  |  |  | 670657560.7 | 0.03698222 |  |  |  | 346382634.9 | 0.03717797
| 465701215.4 | 0.03758935 |  |  |  | 674563606.9 | 0.03746291 |  |  |  | 347349850.4 | 0.03766044
| 467441890.3 | 0.03807112 |  |  |  | 678450447.8 | 0.03794339 |  |  |  | 348303812.6 | 0.0381427
| 469166470.8 | 0.03855268 |  |  |  | 682318208.8 | 0.03842365 |  |  |  | 349244647.3 | 0.03862474
| 470875155.7 | 0.03903402 |  |  |  | 686167013.2 | 0.03890369 |  |  |  | 350172362.9 | 0.03910656
| 472568135.8 | 0.03951515 |  |  |  | 689996983.0 | 0.03938352 |  |  |  | 351086996.1 | 0.03958817
| 474245598.6 | 0.03999605 |  |  |  | 693808242.6 | 0.03986313 |  |  |  | 351988602.1 | 0.04006958
| 475907728.0 | 0.04047675 |  |  |  | 697600914.9 | 0.04034253 |  |  |  | 352877496.0 | 0.04055077
| 477554709.6 | 0.04095723 |  |  |  | 701375120.0 | 0.04082171 |  |  |  | 353754254.6 | 0.04103174
| 479186727.5 | 0.04143749 |  |  |  | 705130971.9 | 0.04130068 |  |  |  | 354619058.7 | 0.04151251
| 480803963.2 | 0.04191754 |  |  |  | 708868575.8 | 0.04177943 |  |  |  | 355472030.9 | 0.04199306
| 482406593.2 | 0.04239737 |  |  |  | 712588029.8 | 0.04225797 |  |  |  | 356313565.7 | 0.0424734
| 483994787.8 | 0.04287699 |  |  |  | 716289422.1 | 0.04273629 |  |  |  | 357143980.7 | 0.04295352
| 485568708.5 | 0.0433564 |  |  |  | 719972835.0 | 0.0432144 |  |  |  | 357963595.4 | 0.04343342
| 487128510.4 | 0.0438356 |  |  |  | 723638345.7 | 0.0436923 |  |  |  | 358772539.5 | 0.04391311
| 488674342.7 | 0.04431458 |  |  |  | 727286027.8 | 0.04416998 |  |  |  | 359570951.3 | 0.04439258
| 490206351.6 | 0.04479335 |  |  |  | 730915953.0 | 0.04464745 |  |  |  | 360359285.0 | 0.04487184
| 491724682.1 | 0.0452719 |  |  |  | 734528193.8 | 0.04512471 |  |  |  | 361137933.4 | 0.04535088
| 493229479.9 | 0.04575025 |  |  |  | 738122824.4 | 0.04560175 |  |  |  | 361907109.6 | 0.04582972
| 494720890.9 | 0.04622838 |  |  |  | 741699923.2 | 0.04607858 |  |  |  | 362666475.2 | 0.04630836
| 496199060.7 | 0.0467063 |  |  |  | 745259568.4 | 0.0465552 |  |  |  | 363416094.4 | 0.04678679
| 497664135.1 | 0.04718401 |  |  |  | 748801840.2 | 0.04703161 |  |  |  | 364155930.8 | 0.047265
| 499116257.8 | 0.0476615 |  |  |  | 752326821.9 | 0.04750781 |  |  |  | 364886427.2 | 0.047743
| 500555571.5 | 0.04813879 |  |  |  | 755834590.8 | 0.04798379 |  |  |  | 365607590.0 | 0.04822078
| 501982218.7 | 0.04861586 |  |  |  | 759325222.0 | 0.04845957 |  |  |  | 366319438.9 | 0.04869837
| 503396342.0 | 0.04909272 |  |  |  | 762798784.4 | 0.04893514 |  |  |  | 367022168.6 | 0.04917575
| 504798086.4 | 0.04956937 |  |  |  | 766255335.3 | 0.0494105 |  |  |  | 367715986.5 | 0.04965292
| 506187595.2 | 0.05004581 |  |  |  | 769694925.1 | 0.04988565 |  |  |  | 368400663.8 | 0.05012989
| 507565008.1 | 0.05052204 |  |  |  | 773117589.8 | 0.05036059 |  |  |  | 369075990.0 | 0.05060663
| 508930462.5 | 0.05099805 |  |  |  | 776523355.2 | 0.05083532 |  |  |  | 369742200.0 | 0.05108315
| 510284090.8 | 0.05147385 |  |  |  | 779912236.3 | 0.05130984 |  |  |  | 370399572.2 | 0.05155945
| 511626022.5 | 0.05194945 |  |  |  | 783284247.4 | 0.05178416 |  |  |  | 371048415.9 | 0.05203553
| 512956381.3 | 0.05242482 |  |  |  | 786639400.9 | 0.05225827 |  |  |  | 371688750.0 | 0.05251139
| 514275287.3 | 0.05289999 |  |  |  | 789977714.0 | 0.05273217 |  |  |  | 372320844.8 | 0.05298702
| 515582856.4 | 0.05337494 |  |  |  | 793299216.4 | 0.05320586 |  |  |  | 372944795.2 | 0.05346244
| 516879200.3 | 0.05384968 |  |  |  | 796603948.9 | 0.05367935 |  |  |  | 373561068.0 | 0.05393762
| 518164427.0 | 0.05432421 |  |  |  | 799891970.1 | 0.05415264 |  |  |  | 374169762.0 | 0.05441258
| 519438641.5 | 0.05479852 |  |  |  | 803163348.6 | 0.05462572 |  |  |  | 374770862.4 | 0.0548873
| 520701946.5 | 0.05527262 |  |  |  | 806418163.8 | 0.05509859 |  |  |  | 375364558.0 | 0.05536179
| 521954442.6 | 0.05574651 |  |  |  | 809656496.6 | 0.05557127 |  |  |  | 375950929.9 | 0.05583606
| 523196228.4 | 0.05622018 |  |  |  | 812878427.5 | 0.05604373 |  |  |  | 376529987.8 | 0.05631009
| 524427400.5 | 0.05669364 |  |  |  | 816084035.6 | 0.056516 |  |  |  | 377101948.3 | 0.05678391
| 525648054.2 | 0.05716688 |  |  |  | 819273397.4 | 0.05698806 |  |  |  | 377666978.9 | 0.0572575
| 526858283.4 | 0.0576399 |  |  |  | 822446585.2 | 0.05745992 |  |  |  | 378225190.8 | 0.0577309
| 528058182.6 | 0.05811271 |  |  |  | 825603667.4 | 0.05793157 |  |  |  | 378776770.7 | 0.05820408
| 529247844.5 | 0.0585853 |  |  |  | 828744707.6 | 0.05840303 |  |  |  | 379321705.1 | 0.05867706
| 530427363.7 | 0.05905768 |  |  |  | 831869765.5 | 0.05887427 |  |  |  | 379859995.3 | 0.05914983581
| 531596835.2 | 0.05952984 |  |  |  | 834978899.7 | 0.05934532 |  |  |  | 380391785.4 | 0.0596224
| 532756353.4 | 0.06000178 |  |  |  | 838072168.3 | 0.05981616 |  |  |  | 380917265.3 | 0.06009475
| 533906014.8 | 0.0604735 |  |  |  | 841149634.1 | 0.06028679 |  |  |  | 381436668.9 | 0.06056688
| 535045915.2 | 0.06094501 |  |  |  | 844211360.7 | 0.06075722 |  |  |  | 381950097.2 | 0.06103881
| 536176150.0 | 0.0614163 |  |  |  | 847257413.6 | 0.06122745 |  |  |  | 382457641.0 | 0.06151052
| 537296813.0 | 0.06188737 |  |  |  | 850287861.4 | 0.06169747 |  |  |  | 382959750.1 | 0.06198199
| 538407996.4 | 0.06235822 |  |  |  | 853302770.8 | 0.06216728 |  |  |  | 383456435.2 | 0.06245323
| 539509792.7 | 0.06282886 |  |  |  | 856302205.5 | 0.06263688 |  |  |  | 383947654.3 | 0.06292425
| 540602289.5 | 0.06329928 |  |  |  | 859286230.1 | 0.06310628 |  |  |  | 384433325.2 | 0.06339504
| 541685576.2 | 0.06376948 |  |  |  | 862254906.9 | 0.06357547 |  |  |  | 384913612.5 | 0.0638656
| 542759739.2 | 0.06423946 |  |  |  | 865208298.4 | 0.06404445 |  |  |  | 385388718.8 | 0.06433593
| 543824864.0 | 0.06470922954 |  |  |  | 868146464.6 | 0.06451323 |  |  |  | 385858724.7 | 0.06480605
| 544881037.6 | 0.06517878 |  |  |  | 871069462.4 | 0.06498179 |  |  |  | 386323752.4 | 0.06527594
| 545928346.6 | 0.06564811 |  |  |  | 873977343.3 | 0.06545015 |  |  |  | 386784275.8 | 0.06574562
| 546966877.1 | 0.06611723 |  |  |  | 876870153.6 | 0.0659183 |  |  |  | 387240179.1 | 0.06621509
| 547996717.3 | 0.06658613 |  |  |  | 879747929.2 | 0.06638624 |  |  |  | 387691387.1 | 0.06668434
| 549017954.4 | 0.06705482 |  |  |  | 882610699.2 | 0.06685398 |  |  |  | 388137991.9 | 0.06715336
| 550030676.6 | 0.06752329 |  |  |  | 885458486.2 | 0.06732151 |  |  |  | 388579954.3 | 0.06762218
| 551034973.8 | 0.06799154 |  |  |  | 888291308.4 | 0.06778883 |  |  |  | 389017386.8 | 0.06809079
| 552030936.6 | 0.06845958 |  |  |  | 891109179.4 | 0.06825594 |  |  |  | 389450413.2 | 0.06855917
| 553018655.7 | 0.06892741 |  |  |  | 893912112.5 | 0.06872285 |  |  |  | 389879102.4 | 0.06902734
| 553998222.2 | 0.06939502 |  |  |  | 896700127.4 | 0.06918956 |  |  |  | 390303949.6 | 0.06949528
| 554969726.3 | 0.06986241 |  |  |  | 899473258.4 | 0.06965605 |  |  |  | 390725074.6 | 0.069963
| 555933256.7 | 0.07032959 |  |  |  | 902231553.6 | 0.07012234 |  |  |  | 391142461.9 | 0.0704305
| 556888901.2 | 0.07079656 |  |  |  | 904975082.0 | 0.07058843 |  |  |  | 391555907.9 | 0.07089777
| 557836747.2 | 0.07126332 |  |  |  | 907703935.2 | 0.0710543 |  |  |  | 391965363.4 | 0.07136481
| 558776881.1 | 0.07172986 |  |  |  | 910418220.6 | 0.07151997 |  |  |  | 392370894.4 | 0.07183163
| 559709388.3 | 0.07219618 |  |  |  | 913118061.1 | 0.07198543 |  |  |  | 392772681.4 | 0.07229822
| 560634357.4 | 0.0726623 |  |  |  | 915803578.1 | 0.07245069 |  |  |  | 393171113.1 | 0.0727646
| 561551875.5 | 0.07312819 |  |  |  | 918474891.8 | 0.07291573 |  |  |  | 393566035.0 | 0.07323076
| 562462033.2 | 0.07359388 |  |  |  | 921132112.6 | 0.07338057 |  |  |  | 393957669.1 | 0.07369669
| 563364923.7 | 0.07405935 |  |  |  | 923775343.8 | 0.0738452 |  |  |  | 394346267.8 | 0.07416238
| 564260642.1 | 0.07452461 |  |  |  | 926404678.3 | 0.07430962 |  |  |  | 394731619.0 | 0.07462783
| 565149285.5 | 0.07498965 |  |  |  | 929020204.9 | 0.07477383 |  |  |  | 395113482.5 | 0.07509305
| 566030953.5 | 0.07545448 |  |  |  | 931622008.4 | 0.07523783 |  |  |  | 395491729.5 | 0.07555805
| 566905745.9 | 0.07591909 |  |  |  | 934210169.1 | 0.07570162 |  |  |  | 395866404.1 | 0.07602283
| 567773763.3 | 0.07638349 |  |  |  | 936784767.8 | 0.0761652 |  |  |  | 396237537.2 | 0.0764874
| 568635104.7 | 0.07684768 |  |  |  | 939345883.4 | 0.07662857 |  |  |  | 396605264.1 | 0.07695174