## DB3615
| DB3615_1 |  |  |  | DB3615_2 |  |  |  | DB3615_3
| General Range | Specific range | Search interval | Parameters | General Range | Specific range | Search interval | Parameters | General Range | Specific range | Search interval | Parameters
τ0 | [0.01-10] | [0.01-0.5] | 0.01 |  | [0.05-100] | [1-3] | 0.05 |  | [0.05-100] | [1-3] | 0.05
p | (0-1] | (0-1] | 0.05 |  | (0-1] | (0-0.5] | 0.01 |  | (0-1] | (0-1] | 0.05 |  | DB1 | stage 1: fit yeild points |  | stage 2: Hardening parameter
q | [1-2] | [1-2] | 0.05 |  | [1-2] | [1-2] | 0.05 |  | [1-2] | [1-2] | 0.05 |  |  | General Range | Search interval | General Range | Search interval
i slip | [1-1000] | [1-50] | 1 |  | [1-1000] | [50-100] | 1 |  | [1-1000] | [100-200] | 1 |  | τ0 | [0.05-3] | 0.05 | - | -
Ω | [1-100] | [1-50] | 1 |  | (0-10] | (0-1] | 0.01 |  | [1-100] | [1-50] | 1 |  | p | (0-1] | 0.05 | - | -
dα | [1-100] | [1-50] | 1 |  | (0-10] | (0-1] | 0.01 |  | [1-100] | [1-50] | 1 |  | q | [1-2] | 0.05 | - | -
[13 empty] | i slip | 80 |  | [5-500] | 5
| True stress, Pa |  | True strain, - |  | True stress, Pa |  | True strain, - |  | True stress, Pa |  | True strain, - |  | Ω | 5 |  | [1-50] | 1
| 1.696737e-07 | 1.696737e-13 | 0 |  | 1.696737e-07 | 1.696737e-13 | 0 |  | 1.696737e-07 | 1.696737e-13 | 0 |  | dα | 5 |  | [1-25] | 1
| 14171348.6 | 14.17135 | 0.0001776164 |  | 14171348.6 | 14.17135 | 0.0001776164 |  | 14171348.6 | 14.17135 | 0.0001776164
| 28354970.6 | 28.35497 | 0.000355221 |  | 28354970.6 | 28.35497 | 0.000355221 |  | 28354970.6 | 28.35497 | 0.000355221
| 42550873.6 | 42.55087 | 0.0005328136 |  | 42550873.6 | 42.55087 | 0.0005328136 |  | 42550873.6 | 42.55087 | 0.0005328136 |  | DB2 | stage 1: fit yeild points |  | stage 2: Hardening parameter
| 54068782.0 | 54.06878 | 0.000714607 |  | 56700028.1 | 56.70003 | 0.0007104868 |  | 56759065.5 | 56.75907 | 0.0007103944 |  |  | General Range | Search interval | General Range | Search interval
| 58620201.3 | 58.6202 | 0.0009075914 |  | 69976823.4 | 69.97682 | 0.0008895297 |  | 70979553.9 | 70.97955 | 0.0008879633 |  | τ0 | [0.05-3] | 0.05 | - | -
| 61198767.7 | 61.19877 | 0.001104034 |  | 80823823.12 | 80.82382312 | 0.00107237 |  | 85212346.6 | 85.21235 | 0.00106552 |  | p | (0-1] | 0.05 | - | -
| 63140223.2 | 63.14022 | 0.001301834 |  | 88574620.2 | 88.57462 | 0.001260056 |  | 99457278.2 | 99.45728 | 0.001243066 |  | q | [1-2] | 0.05 | - | -
| 64724225.1 | 64.72423 | 0.001500342 |  | 93740188.2 | 93.74019 | 0.001451816 |  | 113713191.1 | 113.7132 | 0.001420602 |  | i slip | 80 |  | [5-500] | 5
| 66060252.3 | 66.06025 | 0.001699329 |  | 97163428.9 | 97.16343 | 0.001646364 |  | 127977357.3 | 127.9774 | 0.001598132 |  | Ω | 5 |  | [0.1-10] | 0.1
| 67222886.2 | 67.22289 | 0.001898594 |  | 99509143.1 | 99.50914 | 0.001842674 |  | 142241164.8 | 142.2412 | 0.00177567 |  | dα | 5 |  | [0.1-10] | 0.1
| 68267667.8 | 68.26767 | 0.002098 |  | 101194750.5 | 101.1948 | 0.002040089 |  | 156478028.2 | 156.478 | 0.001953257
| 69232544.7 | 69.23254 | 0.002297477 |  | 102462143.1 | 102.4621 | 0.002238219 |  | 170610146.4 | 170.6101 | 0.002131012
| 70141514.8 | 70.14151 | 0.002496981 |  | 103450610.5 | 103.4506 | 0.002436828 |  | 184428741.5 | 184.4287 | 0.002309254 |  | DB3 | stage 1: fit yeild points |  | stage 2: Hardening parameter
| 71010598.1 | 71.0106 | 0.002696484 |  | 104243522.6 | 104.2435 | 0.002635771 |  | 197467668.7 | 197.4677 | 0.002488696 |  |  | General Range | Search interval | General Range | Search interval
| 71849963.9 | 71.84996 | 0.002895973 |  | 104894018.5 | 104.894 | 0.002834949 |  | 208997181.4 | 208.9972 | 0.00267045 |  | τ0 | [0.05-3] | 0.05 | - | -
| 72666153.3 | 72.66615 | 0.003095437 |  | 105438285.8 | 105.4383 | 0.003034295 |  | 218396826.1 | 218.3968 | 0.002855462 |  | p | (0-1] | 0.05 | - | -
| 73463920.9 | 73.46392 | 0.003294872 |  | 105902349.0 | 105.9023 | 0.003233759 |  | 225591864.2 | 225.5919 | 0.003043854 |  | q | [1-2] | 0.05 | - | -
| 74246737.3 | 74.24674 | 0.003494273 |  | 106305634.4 | 106.3056 | 0.003433302 |  | 230981658.3 | 230.9817 | 0.003235029 |  | i slip | 80 |  | [5-500] | 5
| 75017060.9 | 75.01706 | 0.003693639 |  | 106662963.3 | 106.663 | 0.003632895 |  | 235083245.1 | 235.0832 | 0.003428215 |  | Ω | 5 |  | [1-50] | 1
| 75776668.7 | 75.77667 | 0.003892969 |  | 106985762.1 | 106.9858 | 0.003832517 |  | 238315951.0 | 238.316 | 0.003622784 |  | dα | 5 |  | [1-25] | 1
| 77636811.5 | 77.63681 | 0.004391136 |  | 107694899.5 | 107.6949 | 0.00433159 |  | 244214957.8 | 244.215 | 0.004112812
| 79451710.5 | 79.45171 | 0.004889074 |  | 108329839.1 | 108.3298 | 0.004830565 |  | 248459414.0 | 248.4594 | 0.004605726
| 81230298.0 | 81.2303 | 0.005386785 |  | 108938117.0 | 108.9381 | 0.005329351 |  | 251808635.7 | 251.8086 | 0.005100268
| 82978087.1 | 82.97809 | 0.005884275 |  | 109543630.8 | 109.5436 | 0.005827902 |  | 254547687.2 | 254.5477 | 0.005595887
| 84698571.7 | 84.69857 | 0.006381543 |  | 110157804.9 | 110.1578 | 0.006326196 |  | 256807646.6 | 256.8076 | 0.006092276
| 86394364.1 | 86.39436 | 0.006878584 |  | 110785561.6 | 110.7856 | 0.006824223 |  | 258675098.0 | 258.6751 | 0.006589209961
| 88067616.0 | 88.06762 | 0.007375398 |  | 111428459.9 | 111.4285 | 0.007321981 |  | 260224895.4 | 260.2249 | 0.007086505
| 89719876.6 | 89.71988 | 0.007871985 |  | 112086349.5 | 112.0863 | 0.00781947 |  | 261523907.8 | 261.5239 | 0.007584007
| 91352432.0 | 91.35243 | 0.008368343 |  | 112758251.0 | 112.7583 | 0.008316691 |  | 262629010.0 | 262.629 | 0.008081592
| 92966412.1 | 92.96641 | 0.008864473 |  | 113442820.3 | 113.4428 | 0.008813646 |  | 263586021.2 | 263.586 | 0.008579164
| 94562787.0 | 94.56279 | 0.009360374 |  | 114138600.5 | 114.1386 | 0.009310338 |  | 264430419.8 | 264.4304 | 0.009076652
| 96142413.9 | 96.14241 | 0.009856046 |  | 114844154.1 | 114.8442 | 0.009806769 |  | 265189072.6 | 265.1891 | 0.009574004
| 97706060.6 | 97.70606 | 0.01035149 |  | 115558125.4 | 115.5581 | 0.01030294 |  | 265882129.5 | 265.8821 | 0.01007118
| 99254436.3 | 99.25444 | 0.0108467 |  | 116279271.6 | 116.2793 | 0.01079886 |  | 266524680.6 | 266.5247 | 0.01056816
| 100788193.3 | 100.7882 | 0.01134169 |  | 117006468.6 | 117.0065 | 0.01129452 |  | 267128052.2 | 267.1281 | 0.01106492
| 102307917.2 | 102.3079 | 0.01183644 |  | 117738710.3 | 117.7387 | 0.01178993 |  | 267700779.7 | 267.7008 | 0.01156145
| 103814134.5 | 103.8141 | 0.01233096 |  | 118475098.3 | 118.4751 | 0.01228509 |  | 268249324.9 | 268.2493 | 0.01205773
| 105307327.4 | 105.3073 | 0.01282525 |  | 119214837.0 | 119.2148 | 0.01278 |  | 268778598.2 | 268.7786 | 0.01255377
| 106787951.8 | 106.788 | 0.01331931 |  | 119957224.1 | 119.9572 | 0.01327466 |  | 269292343.6 | 269.2923 | 0.01304956
| 108256429.5 | 108.2564 | 0.01381314 |  | 120701640.0 | 120.7016 | 0.01376907 |  | 269793426.1 | 269.7934 | 0.01354509
| 109713160.8 | 109.7132 | 0.01430673 |  | 121447538.9 | 121.4475 | 0.01426324 |  | 270284048.5 | 270.284 | 0.01404037
| 111158527.2 | 111.1585 | 0.01480009 |  | 122194440.5 | 122.1944 | 0.01475716 |  | 270765917.6 | 270.7659 | 0.01453538
| 112592880.0 | 112.5929 | 0.01529322 |  | 122941921.2 | 122.9419 | 0.01525084 |  | 271240363.0 | 271.2404 | 0.01503014
| 114016555.7 | 114.0166 | 0.01578611 |  | 123689607.9 | 123.6896 | 0.01574427 |  | 271708427.7 | 271.7084 | 0.01552465
| 115429860.1 | 115.4299 | 0.01627877 |  | 124437170.7 | 124.4372 | 0.01623746 |  | 272170930.2 | 272.1709 | 0.01601889
| 116833088.2 | 116.8331 | 0.0167712 |  | 125184319.9 | 125.1843 | 0.01673041 |  | 272628513.0 | 272.6285 | 0.01651288
| 137477357.8 | 137.4774 | 0.02437401 |  | 136585263.8 | 136.5853 | 0.02434055 |  | 279283521.6 | 279.2835 | 0.02413741
| 156466259.0 | 156.4663 | 0.0319207 |  | 147471045.8 | 147.471 | 0.03189401 |  | 285246243.5 | 285.2462 | 0.03170293
| 174201782.8 | 174.2018 | 0.0394113 |  | 157810346.6 | 157.8103 | 0.03939155 |  | 290524294.6 | 290.5243 | 0.03921117
| 190925336.2 | 190.9253 | 0.04684643 |  | 167651266.0 | 167.6513 | 0.04683384 |  | 295157996.6 | 295.158 | 0.04666329
| 206795916.8 | 206.7959 | 0.05422685 |  | 177049668.8 | 177.0497 | 0.05422152 |  | 299219073.6 | 299.2191 | 0.05406022
| 221925774.9 | 221.9258 | 0.06155301 |  | 186055133.2 | 186.0551 | 0.06155524 |  | 302786689.4 | 302.7867 | 0.06140278
| 236396284.6 | 236.3963 | 0.06882585 |  | 194708945.1 | 194.7089 | 0.06883567 |  | 305935867.0 | 305.9359 | 0.06869174
| 250266774.7 | 250.2668 | 0.07604624 |  | 203044668.0 | 203.0447 | 0.07606348 |  | 308732522.0 | 308.7325 | 0.07592783
| 263585340.8 | 263.5853 | 0.08321481 |  | 211089653.5 | 211.0897 | 0.08323935 |  | 311232549.9 | 311.2325 | 0.08311178
| 276392814.3 | 276.3928 | 0.09033238 |  | 218866500.0 | 218.8665 | 0.090364 |  | 313482494.7 | 313.4825 | 0.09024427
| 288721312.8 | 288.7213 | 0.09739956 |  | 226393688.8 | 226.3937 | 0.09743816 |  | 315521066.5 | 315.5211 | 0.09732602
| 300594894.5 | 300.5949 | 0.1044169 |  | 233686797.2 | 233.6868 | 0.1044625 |  | 317380721.6 | 317.3807 | 0.1043577
| 312040002.9 | 312.04 | 0.1113853 |  | 240759775.1 | 240.7598 | 0.1114378 |  | 319088520.5 | 319.0885 | 0.11134
| 323075882.7 | 323.0759 | 0.1183053 |  | 247625098.4 | 247.6251 | 0.1183646 |  | 320666999.4 | 320.667 | 0.1182736
| 333719252.4 | 333.7193 | 0.1251776 |  | 254293792.8 | 254.2938 | 0.1252435 |  | 322134530.4 | 322.1345 | 0.1251591
| 343990436.6 | 343.9904 | 0.1320027 |  | 260775322.4 | 260.7753 | 0.1320753 |  | 323506044.7 | 323.506 | 0.1319972
| 353904579.8 | 353.9046 | 0.1387816 |  | 267077688.5 | 267.0777 | 0.1388605 |  | 324793753.6 | 324.7938 | 0.1387886
| 363476992.2 | 363.477 | 0.1455146 |  | 273207778.3 | 273.2078 | 0.1455997 |  | 326007639.2 | 326.0076 | 0.1455339
| 372723850.1 | 372.7239 | 0.1522024 |  | 279172030.2 | 279.172 | 0.1522936 |  | 327155848.9 | 327.1558 | 0.1522337
| 381657146.1 | 381.6571 | 0.1588457 |  | 284976220.9 | 284.9762 | 0.1589428 |  | 328245182.2 | 328.2452 | 0.1588886
| 387261375.5 | 387.2614 | 0.1631086 |  | 288638284.0 | 288.6383 | 0.1632091 |  | 328919531.9 | 328.9195 | 0.1631586
| 392743786.1 | 392.7438 | 0.1673533 |  | 292237117.3 | 292.2371 | 0.1674572 |  | 329573485.3 | 329.5735 | 0.1674103
| 398107289.4 | 398.1073 | 0.17158 |  | 295773878.6 | 295.7739 | 0.1716872 |  | 330208173.8 | 330.2082 | 0.1716439
| 403354269.6 | 403.3543 | 0.1757888 |  | 299249904.9 | 299.2499 | 0.1758994 |  | 330824824.4 | 330.8248 | 0.1758595
| 408488771.6 | 408.4888 | 0.17998 |  | 302666465.0 | 302.6665 | 0.1800939 |  | 331424601.8 | 331.4246 | 0.1800574
| 413514421.7 | 413.5144 | 0.1841536 |  | 306024684.6 | 306.0247 | 0.1842707 |  | 332008599.7 | 332.0086 | 0.1842376