## Ori512
[6 empty] | CP_1 | [5 empty] | CP_2 |  |  |  |  | CP_3 |  |  |  |  | CP_4 |  | CP_5 |  | CP_6
[6 empty] | General Range | Specific range | Start range | Search interval | Parameters |  | General Range | Specific range | Start range | Search interval | Parameters | General Range | Specific range | Start range | Search interval | Parameters | General Range | Specific range | General Range | Specific range | General Range | Specific range
| gammadotzero | 0.0002778 |  |  | tau0 | [50-200] | [100-200] | [100-120] | 1 | 105 |  | [200-600] | [200-400] | [350-380] | 1 | 362 | [500-800] | [600-800] | [660-700] | 5 | 680 | [100-300] | [100-200] | [500-800] | [400-600] | [200-600] | [200-400]
| n-slip | 77.26 |  |  | taucs | [100-1500] | [200-400] | [230-250] | 1 | 237 |  | [100-1500] | [1000-1500] | [1150-1250] | 1 | 1200 | [100-1500] | [500-1000] | [500-1000] | 50 | 700 | [100-1500] | [100-500] | [100-1500] | [500-1000] | [100-1500] | [500-700]
[5 empty] | h0 | [500-50000] | [500-1000] | [600-800] | 50 | 800 |  | [500-50000] | [1000-2000] | [1100-1300] | 50 | 1200 | [500-50000] | [10000-50000] | [30000-50000] | 2000 | 40000 | [500-50000] | [5000-10000] | [500-50000] | [5000-20000] | [500-50000] | [10000-40000]
[5 empty] | a | (0-1)&(1-5] | (1-5] | [1-3] | 0.2 | 1.2 |  | (0-1)&(1-5] | (1-5] | [3-4] | 0.1 | 3.7 | (0-1)&(1-5] | (1-5] | [2.1-3.1] | 0.2 | 2.5 | (0-1)&(1-5] | (0-1) | (0-1)&(1-5] | (0-1) | (0-1)&(1-5] | (0-1)
[6 empty] | True stress, MPa | True strain, - | E, Mpa | True plastic strain, - |  | ~YS, MPa | True stress, MPa | True strain, - |  |  |  | True stress, MPa | True strain, - | True plastic strain, - |  |  | True stress, MPa | True strain, - | True stress, MPa | True strain, - | True stress, MPa | True strain, -
[6 empty] | 1.601761e-12 | 0 | 232314 | -6.894809e-18 |  |  | 1.601761e-12 | 0 |  |  |  | 1.601761e-12 | 0 | -6.894809e-18 |  |  | 1.601761e-12 | 0 | 1.601761e-12 | 0 | 1.601761e-12 | 0
[6 empty] | 40.69159 | 0.0001731516 |  | -2.006099e-06 |  |  | 40.69159 | 0.0001731516 |  |  |  | 40.69159 | 0.0001731516 | -2.006099e-06 |  |  | 40.69159 | 0.0001731516 | 40.69159 | 0.0001731516 | 40.69159 | 0.0001731516
[6 empty] | 81.4187 | 0.0003462907 |  | -4.177602e-06 |  |  | 81.4187 | 0.0003462907 |  |  |  | 81.4187 | 0.0003462907 | -4.177602e-06 |  |  | 81.4187 | 0.0003462907 | 81.4187 | 0.0003462907 | 81.4187 | 0.0003462907
[6 empty] | 122.1813 | 0.0005194173 |  | -6.514621e-06 |  |  | 122.1813 | 0.0005194173 |  |  |  | 122.1813 | 0.0005194173 | -6.514621e-06 |  |  | 122.1813 | 0.0005194173 | 122.1813 | 0.0005194173 | 122.1813 | 0.0005194173
[6 empty] | 162.9656 | 0.0006925404 |  | -8.947949e-06 |  |  | 162.9795 | 0.0006925313 |  |  |  | 162.9795 | 0.0006925313 | -9.017221e-06 |  |  | 162.9795 | 0.0006925313 | 162.9795 | 0.0006925313 | 162.9795 | 0.0006925313
[6 empty] | 200.5314 | 0.0008677881 |  | 4.597156e-06 |  |  | 203.8133 | 0.0008656328 |  |  |  | 203.8133 | 0.0008656328 | -1.168548e-05 |  |  | 203.8133 | 0.0008656328 | 203.8133 | 0.0008656328 | 203.8133 | 0.0008656328
[6 empty] | 221.6701 | 0.001053941 |  | 9.975757e-05 |  |  | 244.6827 | 0.001038722 |  |  |  | 244.6827 | 0.001038722 | -1.451947e-05 |  |  | 244.6827 | 0.001038722 | 244.6827 | 0.001038722 | 244.6827 | 0.001038722
[6 empty] | 229.7591 | 0.001248787 |  | 0.000259785 |  |  | 285.5877 | 0.001211798 |  |  |  | 285.5877 | 0.001211798 | -1.751927e-05 |  |  | 285.5024 | 0.001211854 | 285.5877 | 0.001211798 | 285.5877 | 0.001211798
[6 empty] | 233.8389 | 0.001446274 |  | 0.0004397099 |  |  | 326.5283 | 0.001384862 |  |  |  | 326.5283 | 0.001384862 | -2.068497e-05 |  |  | 324.4042 | 0.001386247 | 326.5283 | 0.001384862 | 326.5283 | 0.001384862
[6 empty] | 236.5776 | 0.0016446 |  | 0.0006262478 |  |  | 367.5046 | 0.001557914 |  |  |  | 367.5046 | 0.001557914 | -2.401662e-05 |  |  | 355.0855 | 0.00156605 | 367.5046 | 0.001557914 | 367.5046 | 0.001557914
[6 empty] | 238.7373 | 0.00184329 |  | 0.0008156407 |  |  | 408.5166 | 0.001730953 |  |  |  | 408.5166 | 0.001730953 | -2.751433e-05 |  |  | 374.6547 | 0.001753186 | 408.5166 | 0.001730953 | 408.5166 | 0.001730953
[6 empty] | 240.5248 | 0.002042211 |  | 0.001006867 |  |  | 449.5643 | 0.00190398 |  |  |  | 449.5643 | 0.00190398 | -3.117815e-05 |  |  | 386.2432 | 0.001945597 | 449.5643 | 0.00190398 | 449.5625 | 0.001903981
[6 empty] | 242.0205 | 0.002241282 |  | 0.0011995 |  |  | 490.6477 | 0.002076994 |  |  |  | 490.6477 | 0.002076994 | -3.500817e-05 |  |  | 394.2477 | 0.002140332 | 490.6477 | 0.002076994 | 490.4957 | 0.002077092
[6 empty] | 243.3045 | 0.002440446 |  | 0.001393137 |  |  | 531.7664 | 0.002249996 |  |  |  | 531.7669 | 0.002249996 | -3.900446e-05 |  |  | 400.5918 | 0.002336142 | 531.7669 | 0.002249996 | 530.5159 | 0.002250803
[6 empty] | 244.4476 | 0.002639651 |  | 0.001587421 |  |  | 572.8594 | 0.002423026 |  |  |  | 572.9218 | 0.002422986 | -4.316711e-05 |  |  | 406.05 | 0.00253251 | 572.9218 | 0.002422986 | 568.0945 | 0.00242611
[6 empty] | 245.4793 | 0.002838873 |  | 0.001782203 |  |  | 613.3724 | 0.002596438 |  |  |  | 614.1125 | 0.002595963 | -4.749619e-05 |  |  | 410.9995 | 0.002729171 | 614.1125 | 0.002595963 | 600.6604 | 0.002604683
[6 empty] | 246.4194 | 0.003038101 |  | 0.001977384 | 0.002 | 246.5205 | 652.3669 | 0.00277084 |  |  |  | 655.3391 | 0.002768928 | -5.199178e-05 |  |  | 415.6196 | 0.002926019 | 655.3391 | 0.002768928 | 627.8385 | 0.002786757
[6 empty] | 247.2932 | 0.00323732 |  | 0.002172842 |  |  | 687.8549 | 0.002947518 |  |  |  | 696.6014 | 0.00294188 | -5.665396e-05 |  |  | 419.9926 | 0.003123006 | 696.6014 | 0.00294188 | 649.8358 | 0.002972201
tension.load | [5 empty] | 248.1177 | 0.003436525 |  | 0.002368498 |  |  | 717.4807 | 0.003127999 |  |  |  | 737.8997 | 0.00311482 | -6.14828e-05 |  |  | 424.1685 | 0.0033201 | 737.8997 | 0.00311482 | 668.1404 | 0.003160033
| time, s | increments | frequency | OuputPoints |  | 248.9026 | 0.003635711 |  | 0.002564305 |  |  | 741.2202 | 0.003312288 |  |  |  | 779.2338 | 0.003287748 | -6.647838e-05 |  |  | 428.1678 | 0.003517274 | 779.2337 | 0.003287748 | 684.3232 | 0.003349212
1st-elastic+yield | 40 | 80 | 4 | 20 |  | 249.6541 | 0.003834875 |  | 0.002760234 |  |  | 759.201 | 0.003500311 |  |  |  | 820.6037 | 0.003460664 | -7.164078e-05 |  |  | 432.0003 | 0.003714514 | 820.6033 | 0.003460664 | 699.1618 | 0.003539237
2st | 760 | 1520 | 10 | 152 |  | 251.4241 | 0.004332665 |  | 0.003250406 |  |  | 785.5195 | 0.003982416 |  |  |  | 924.1859 | 0.003892899 | -8.527713e-05 |  |  | 440.9515 | 0.004207844 | 923.7751 | 0.003893159 | 733.5157 | 0.004015979
total | 800 | 1600 |  | 172 |  | 253.0828 | 0.004830271 |  | 0.003740871 |  |  | 799.796 | 0.004472073 |  |  |  | 1027.988 | 0.00432506 | -9.993458e-05 |  |  | 449.2601 | 0.004701358 | 1022.725 | 0.004328401 | 765.8096 | 0.004493877
strain rate, /s | 0.0001 |  |  |  |  | 254.655 | 0.005327697 |  | 0.00423153 |  |  | 809.0434 | 0.004964772 |  |  |  | 1131.368 | 0.004757552 | -0.0001124417 |  |  | 457.0729 | 0.005194945 | 1106.389 | 0.004773423 | 796.8691 | 0.004972409
eng.strain | 0.08 |  |  |  |  | 256.1583 | 0.005824943 |  | 0.004722305 |  |  | 815.9237 | 0.005458719 |  |  |  | 1230.752 | 0.005192627 | -0.0001051695 |  |  | 464.4338 | 0.005688583 | 1167.439 | 0.005232817 | 826.9613 | 0.005451391
[6 empty] | 257.6149 | 0.006321996 |  | 0.005213087 |  |  | 821.5992 | 0.005953193 |  |  |  | 1318.248 | 0.005635252 | -3.916968e-05 |  |  | 471.4022 | 0.006182239 | 1207.405 | 0.005705558 | 856.1724 | 0.005930752
| Yield strength= | Eng.stress | Eng.strain 0.2% |  |  | 259.0376 | 0.006818847 |  | 0.005703815 |  |  | 826.4315 | 0.006448035 |  |  |  | 1385.511 | 0.006090638 | 0.000126681 |  |  | 478.0221 | 0.00667588 | 1234.962 | 0.006186008 | 884.5381 | 0.006410457
|  | TrueStress | True plastic strain~0.002 |  |  | 260.4332 | 0.007315488 |  | 0.006194449 |  |  | 830.6208 | 0.006943087 |  |  |  | 1433.062 | 0.006558366 | 0.0003897246 |  |  | 484.3264 | 0.007169473 | 1255.999 | 0.006670326 | 912.0702 | 0.006890487
[6 empty] | 261.8058 | 0.007811912 |  | 0.006684964 |  |  | 834.2589 | 0.00743824 |  |  |  | 1463.224 | 0.007036944838 | 0.0007384697 |  |  | 490.3301 | 0.007663011 | 1273.545 | 0.00715664 | 938.7754 | 0.007370829
[6 empty] | 263.1578 | 0.008308118 |  | 0.00717535 |  |  | 837.4455761 | 0.007933419 |  |  |  | 1483.806 | 0.007521331 | 0.001134259 |  |  | 496.0446 | 0.008156497 | 1289.08 | 0.007644029 | 964.6604 | 0.007851471
[6 empty] | 264.4921 | 0.0088041 |  | 0.007665589 |  |  | 840.2908 | 0.00842856 |  |  |  | 1498.561 | 0.00800909 | 0.001558505 |  |  | 501.4871 | 0.008649919 | 1303.234 | 0.008132058 | 989.7164 | 0.008332416
[6 empty] | 265.8113 | 0.009299857 |  | 0.008155667 |  |  | 842.8903 | 0.008923586 |  |  |  | 1509.598 | 0.008498929 | 0.002000835 |  |  | 506.6766 | 0.009143258 | 1316.5 | 0.0086204 | 1013.923 | 0.008813682
[6 empty] | 267.1167 | 0.009795387 |  | 0.008645578 |  |  | 845.2845 | 0.009418467 |  |  |  | 1518.313 | 0.00899 | 0.002454391 |  |  | 511.6248 | 0.009636499 | 1329.093 | 0.009108942 | 1037.278 | 0.009295268
[6 empty] | 268.4092 | 0.01029069 |  | 0.009135317 |  |  | 847.4937 | 0.00991319 |  |  |  | 1525.388 | 0.009481834 | 0.002915773 |  |  | 516.3399 | 0.01012963 | 1341.143 | 0.009597617 | 1059.78 | 0.009777168
[6 empty] | 269.6895 | 0.01078576 |  | 0.009624879 |  |  | 849.5428 | 0.01040774 |  |  |  | 1531.393 | 0.009974055 | 0.003382145 |  |  | 520.8308 | 0.01062265 | 1352.739 | 0.01008637 | 1081.415 | 0.01025939
[6 empty] | 270.9585 | 0.01128061 |  | 0.01011426 |  |  | 851.4717 | 0.0109021 |  |  |  | 1536.673 | 0.01046646 | 0.003851824 |  |  | 525.1049 | 0.01111556 | 1363.95 | 0.01057515 | 1102.161 | 0.01074194
[6 empty] | 272.2167 | 0.01177523 |  | 0.01060346 |  |  | 853.308 | 0.01139625133 |  |  |  | 1541.374 | 0.010959 | 0.004324129 |  |  | 529.1707 | 0.01160837 | 1374.798 | 0.01106393 | 1121.996 | 0.01122484
[6 empty] | 273.4648 | 0.01226961 |  | 0.01109248 |  |  | 855.0635 | 0.0118902 |  |  |  | 1545.56 | 0.01145165 | 0.004798761 |  |  | 533.0369 | 0.01210105 | 1385.288 | 0.01155268 | 1140.89 | 0.01170811
[6 empty] | 274.7032 | 0.01276377 |  | 0.0115813 |  |  | 856.7515 | 0.01238394 |  |  |  | 1549.326 | 0.01194437 | 0.005275268 |  |  | 536.711 | 0.01259362 | 1395.432 | 0.0120414 | 1158.83 | 0.01219174
[6 empty] | 275.9322 | 0.01325769 |  | 0.01206993 |  |  | 858.3797 | 0.01287745 |  |  |  | 1552.729 | 0.0124371 | 0.005753351 |  |  | 540.1998 | 0.01308606 | 1405.257 | 0.01253008 | 1175.809 | 0.01267575
[6 empty] | 277.1522 | 0.01375138 |  | 0.01255837 |  |  | 859.9517 | 0.01337075 |  |  |  | 1555.797 | 0.0129298 | 0.00623284 |  |  | 543.5096 | 0.01357838 | 1414.792 | 0.01301871 | 1191.818 | 0.01316013
[6 empty] | 278.3634 | 0.01424483 |  | 0.01304661 |  |  | 861.4732 | 0.01386381 |  |  |  | 1558.558 | 0.01342243 | 0.006713593 |  |  | 546.6472 | 0.01407057 | 1424.074 | 0.01350725 | 1206.848 | 0.01364489
[6 empty] | 279.566 | 0.01473804 |  | 0.01353465 |  |  | 862.9528 | 0.01435665 |  |  |  | 1561.039 | 0.01391499 | 0.007195467 |  |  | 549.619 | 0.01456262 | 1433.131 | 0.0139957 | 1220.905 | 0.01413004
[6 empty] | 280.7603 | 0.01523103 |  | 0.01402249 |  |  | 864.3968 | 0.01484925 |  |  |  | 1563.275 | 0.01440744 | 0.007678287 |  |  | 552.4318 | 0.01505453 | 1441.982 | 0.01448404 | 1233.99 | 0.01461556
[6 empty] | 281.9463 | 0.01572377 |  | 0.01451013 |  |  | 865.8077 | 0.01534162 |  |  |  | 1565.296 | 0.01489976 | 0.008161916 |  |  | 555.0919 | 0.01554631 | 1450.641 | 0.01497227 | 1246.131 | 0.01510143
[6 empty] | 283.1242 | 0.01621628 |  | 0.01499757 |  |  | 867.1875 | 0.01583376 |  |  |  | 1567.129 | 0.01539195 | 0.008646215 |  |  | 557.6061 | 0.01603794 | 1459.119 | 0.01546036 | 1257.351 | 0.01558765
[6 empty] | 284.2939 | 0.01670856 |  | 0.01548481 |  |  | 868.5388 | 0.01632568 |  |  |  | 1568.805 | 0.01588398 | 0.009131034 |  |  | 559.981 | 0.01652942 | 1467.419 | 0.01594833 | 1267.688 | 0.01607418
[6 empty] | 285.4558 | 0.0172006 |  | 0.01597185 |  |  | 869.8642 | 0.01681737 |  |  |  | 1570.352 | 0.01637584 | 0.009616227 |  |  | 562.2232 | 0.01702076 | 1475.543 | 0.01643615 | 1277.199 | 0.01656098
[6 empty] | 286.6098 | 0.0176924 |  | 0.01645868 |  |  | 871.1652 | 0.01730885 |  |  |  | 1571.786 | 0.0168675 | 0.01010172 |  |  | 564.3392 | 0.01751194 | 1483.495 | 0.01692384 | 1285.94 | 0.01704802
[6 empty] | 287.756 | 0.01818397 |  | 0.01694532 |  |  | 872.4429 | 0.0178001 |  |  |  | 1573.111 | 0.01735896 | 0.01058748 |  |  | 566.3352 | 0.01800296 | 1491.283 | 0.0174114 | 1293.968 | 0.01753525
[6 empty] | 288.8947 | 0.01867531 |  | 0.01743175 |  |  | 873.6989 | 0.01829114 |  |  |  | 1574.333 | 0.01785023 | 0.01107349 |  |  | 568.2167 | 0.01849382 | 1498.917 | 0.01789881 | 1301.335 | 0.01802265
[6 empty] | 290.026 | 0.01916641 |  | 0.01791798 |  |  | 874.9348 | 0.01878195 |  |  |  | 1575.46 | 0.0183413 | 0.0115597 |  |  | 569.9891 | 0.01898451 | 1506.402 | 0.01838607 | 1308.088 | 0.01851018
[6 empty] | 291.1499 | 0.01965727 |  | 0.01840401 |  |  | 876.1524 | 0.01927254 |  |  |  | 1576.5 | 0.01883217 | 0.01204609 |  |  | 571.6584 | 0.01947503 | 1513.743 | 0.01887319 | 1314.272 | 0.01899782
[6 empty] | 292.2668 | 0.0201479 |  | 0.01888983 |  |  | 877.354 | 0.01976291 |  |  |  | 1577.462 | 0.01932282 | 0.0125326 |  |  | 573.2299 | 0.01996538 | 1520.944 | 0.01936015554 | 1319.947 | 0.01948553
[6 empty] | 293.3767 | 0.0206383 |  | 0.01937545 |  |  | 878.5417 | 0.02025306 |  |  |  | 1578.359 | 0.01981325 | 0.01301918 |  |  | 574.7095 | 0.02045555 | 1528.008 | 0.01984697 | 1325.17 | 0.01997328
[6 empty] | 294.4796 | 0.02112846 |  | 0.01986087 |  |  | 879.7173 | 0.02074297 |  |  |  | 1579.202 | 0.02030346 | 0.01350576 |  |  | 576.1027 | 0.02094554 | 1534.939 | 0.02033363 | 1329.978 | 0.02046105
[6 empty] | 295.5758 | 0.02161839 |  | 0.02034608 |  |  | 880.8822 | 0.02123266 |  |  |  | 1579.996 | 0.02079345 | 0.01399233 |  |  | 577.4148 | 0.02143535 | 1541.739 | 0.02082013 | 1334.397 | 0.02094882
[6 empty] | 296.6653 | 0.02210808 |  | 0.02083108 |  |  | 882.0372 | 0.02172211 |  |  |  | 1580.743 | 0.02128322 | 0.01447888 |  |  | 578.6505 | 0.02192497 | 1548.412 | 0.02130647 | 1338.458 | 0.02143657
[6 empty] | 297.7482 | 0.02259754 |  | 0.02131588 |  |  | 883.1829 | 0.02221134 |  |  |  | 1581.444 | 0.02177277 | 0.01496541 |  |  | 579.8145 | 0.02241439 | 1554.961 | 0.02179265 | 1342.194 | 0.02192427
[6 empty] | 298.8246 | 0.02308677 |  | 0.02180047 |  |  | 884.3195 | 0.02270033 |  |  |  | 1582.103 | 0.02226209 | 0.0154519 |  |  | 580.9109 | 0.02290362 | 1561.391 | 0.02227865 | 1345.632 | 0.02241191
[6 empty] | 299.8946 | 0.02357576 |  | 0.02228486 |  |  | 885.4473 | 0.02318909 |  |  |  | 1582.725 | 0.02275119 | 0.01593832 |  |  | 581.9441 | 0.02339266 | 1567.705 | 0.02276449 | 1348.786 | 0.02289947
[6 empty] | 300.9583 | 0.02406452 |  | 0.02276904 |  |  | 886.5667 | 0.02367762 |  |  |  | 1583.312 | 0.02324005 | 0.01642466 |  |  | 582.918 | 0.02388149 | 1573.904 | 0.02325015 | 1351.672 | 0.02338693
[6 empty] | 302.0157 | 0.02455305 |  | 0.02325301 |  |  | 887.678 | 0.02416592 |  |  |  | 1583.86607 | 0.02372868 | 0.0169109 |  |  | 583.8364 | 0.02437012 | 1579.99 | 0.02373564 | 1354.31 | 0.02387429
[6 empty] | 303.067 | 0.02504134 |  | 0.02373678 |  |  | 888.7818 | 0.02465399 |  |  |  | 1584.39 | 0.02421708 | 0.01739704 |  |  | 584.7026 | 0.02485854 | 1585.964 | 0.02422096 | 1356.727 | 0.02436153
[6 empty] | 304.1121 | 0.0255294 |  | 0.02422034 |  |  | 889.8785 | 0.02514183 |  |  |  | 1584.886 | 0.02470524 | 0.01788306 |  |  | 585.5199 | 0.02534676 | 1591.828 | 0.02470612 | 1358.95 | 0.02484864
[6 empty] | 305.1512 | 0.02601722 |  | 0.02470369 |  |  | 890.9688 | 0.02562943 |  |  |  | 1585.356 | 0.02519316 | 0.01836897 |  |  | 586.2912 | 0.02583478 | 1597.582 | 0.02519111 | 1361.004 | 0.0253356
[6 empty] | 306.1842 | 0.02650481477 |  | 0.02518684 |  |  | 892.0529 | 0.02611681 |  |  |  | 1585.801 | 0.02568085 | 0.01885474 |  |  | 587.0194 | 0.02632258 | 1603.229 | 0.02567592 | 1362.909 | 0.02582241
[6 empty] | 307.2114 | 0.02699217 |  | 0.02566978 |  |  | 893.1314 | 0.02660395 |  |  |  | 1586.223 | 0.0261683 | 0.01934037 |  |  | 587.7072 | 0.02681018 | 1608.773 | 0.02616056 | 1364.682 | 0.02630906
[6 empty] | 308.2326 | 0.0274793 |  | 0.02615251 |  |  | 894.2045 | 0.02709087 |  |  |  | 1586.623 | 0.02665552 | 0.01982587 |  |  | 588.3573 | 0.02729757 | 1614.214 | 0.02664502 | 1366.34 | 0.02679554
[6 empty] | 309.248 | 0.02796619 |  | 0.02663503 |  |  | 895.2725 | 0.02757756 |  |  |  | 1587.002 | 0.0271425 | 0.02031122 |  |  | 588.9721 | 0.02778474 | 1619.556 | 0.02712931 | 1367.897 | 0.02728186
[6 empty] | 310.2576 | 0.02845285 |  | 0.02711734 |  |  | 896.3355 | 0.02806402 |  |  |  | 1587.363 | 0.02762924 | 0.02079641 |  |  | 589.5541 | 0.0282717 | 1624.802 | 0.02761341 | 1369.363 | 0.027768
[6 empty] | 311.2615 | 0.02893928 |  | 0.02759944 |  |  | 897.3936182 | 0.02855024 |  |  |  | 1587.705 | 0.02811575 | 0.02128145 |  |  | 590.1053 | 0.02875845 | 1629.952 | 0.02809733 | 1370.748 | 0.02825396
[6 empty] | 312.2597 | 0.02942547 |  | 0.02808134 |  |  | 898.4471 | 0.02903624 |  |  |  | 1588.032 | 0.02860203 | 0.02176632 |  |  | 590.6276 | 0.02924498 | 1635.01 | 0.02858107 | 1372.062 | 0.02873974
[6 empty] | 313.2522 | 0.02991143 |  | 0.02856303 |  |  | 899.4959 | 0.02952201 |  |  |  | 1588.343 | 0.02908809 | 0.02225103 |  |  | 591.123 | 0.0297313 | 1639.977 | 0.02906462 | 1373.314 | 0.02922534
[6 empty] | 314.239 | 0.03039715 |  | 0.0290445 |  |  | 900.5403 | 0.03000755 |  |  |  | 1588.64 | 0.02957391 | 0.02273558 |  |  | 591.593 | 0.03021739 | 1644.855 | 0.02954798 | 1374.517 | 0.02971074
[6 empty] | 315.2204 | 0.03088264 |  | 0.02952577 |  |  | 901.5804 | 0.03049286 |  |  |  | 1588.924 | 0.0300595 | 0.02321995 |  |  | 592.0392 | 0.03070327 | 1649.643 | 0.03003115 | 1375.68 | 0.03019593
[6 empty] | 316.1962 | 0.0313679 |  | 0.03000683 |  |  | 902.6165 | 0.03097794 |  |  |  | 1589.194 | 0.03054487 | 0.02370416 |  |  | 592.4632 | 0.03118894 | 1654.345 | 0.03051413 | 1376.811 | 0.03068093
[6 empty] | 317.1665 | 0.03185293 |  | 0.03048768 |  |  | 903.6485 | 0.03146279 |  |  |  | 1589.451 | 0.03103001 | 0.02418819 |  |  | 592.8664 | 0.03167438 | 1658.961 | 0.03099693 | 1377.914 | 0.03116572
[6 empty] | 318.1314 | 0.03233772 |  | 0.03096832 |  |  | 904.6768 | 0.03194741 |  |  |  | 1589.697 | 0.03151493 | 0.02467205 |  |  | 593.25 | 0.0321596 | 1663.495 | 0.03147953 | 1378.993 | 0.0316503
[6 empty] | 319.091 | 0.03282228 |  | 0.03144874 |  |  | 905.7014 | 0.03243179 |  |  |  | 1589.93 | 0.03199963 | 0.02515574 |  |  | 593.6152 | 0.03264461 | 1667.949 | 0.03196194 | 1380.05 | 0.03213467
[6 empty] | 320.0452 | 0.0333066 |  | 0.03192896 |  |  | 906.7224 | 0.03291595 |  |  |  | 1590.153 | 0.0324841 | 0.02563926 |  |  | 593.9632 | 0.0331294 | 1672.323 | 0.03244416 | 1381.086 | 0.03261884
[6 empty] | 320.9941 | 0.0337907 |  | 0.03240897 |  |  | 907.7398 | 0.03339988 |  |  |  | 1590.365 | 0.03296835 | 0.02612259 |  |  | 594.295 | 0.03361396 | 1676.621 | 0.03292619 | 1382.102 | 0.03310279
[6 empty] | 321.9378 | 0.03427456 |  | 0.03288877 |  |  | 908.7538 | 0.03388358 |  |  |  | 1590.567 | 0.03345237 | 0.02660574 |  |  | 594.6116 | 0.03409831 | 1680.843 | 0.03340804 | 1383.098 | 0.03358654
[6 empty] | 322.8764 | 0.03475818 |  | 0.03336836 |  |  | 909.7643 | 0.03436704 |  |  |  | 1590.761 | 0.03393617 | 0.02708871 |  |  | 594.9139 | 0.03458243 | 1684.99 | 0.03388969 | 1384.076 | 0.03407007513
[6 empty] | 323.8098 | 0.03524158 |  | 0.03384773 |  |  | 910.7715 | 0.03485028 |  |  |  | 1590.946 | 0.03441975 | 0.02757149 |  |  | 595.2028 | 0.03506634 | 1689.064 | 0.03437115 | 1385.035 | 0.0345534
[6 empty] | 324.7381 | 0.03572474 |  | 0.0343269 |  |  | 911.7754 | 0.03533329 |  |  |  | 1591.124 | 0.0349031 | 0.02805407 |  |  | 595.4792 | 0.03555002 | 1693.066 | 0.03485243 | 1385.977 | 0.03503652
[6 empty] | 325.6613 | 0.03620767 |  | 0.03480585 |  |  | 912.7761 | 0.03581606 |  |  |  | 1591.295 | 0.03538622 | 0.02853646 |  |  | 595.7438 | 0.03603348 | 1696.997 | 0.03533351 | 1386.902 | 0.03551942
[6 empty] | 326.5795 | 0.03669037 |  | 0.0352846 |  |  | 913.7737 | 0.03629861 |  |  |  | 1591.461 | 0.03586912 | 0.02901864 |  |  | 595.9973 | 0.03651671 | 1700.857 | 0.03581441 | 1387.816 | 0.0360021
[6 empty] | 327.4928 | 0.03717283 |  | 0.03576313 |  |  | 914.7681 | 0.03678092 |  |  |  | 1591.62 | 0.03635178 | 0.02950063 |  |  | 596.2403 | 0.03699973 | 1704.648 | 0.03629511 | 1388.721 | 0.03648456
[6 empty] | 328.4011 | 0.03765506 |  | 0.03624146 |  |  | 915.7594 | 0.03726301 |  |  |  | 1591.774 | 0.03683423 | 0.02998241 |  |  | 596.4733 | 0.03748251 | 1708.371 | 0.03677563 | 1389.623 | 0.03696679
[6 empty] | 329.3045 | 0.03813707 |  | 0.03671957 |  |  | 916.7477 | 0.03774486 |  |  |  | 1591.922 | 0.03731644 | 0.03046398 |  |  | 596.6971 | 0.03796508 | 1712.026 | 0.03725595 | 1390.523 | 0.03744879
[6 empty] | 330.2031 | 0.03861884 |  | 0.03719747 |  |  | 917.733 | 0.03822648 |  |  |  | 1592.064 | 0.03779843 | 0.03094536 |  |  | 596.912 | 0.03844742 | 1715.616 | 0.03773609 | 1391.423 | 0.03793056
[6 empty] | 331.0968 | 0.03910037 |  | 0.03767516 |  |  | 918.7153 | 0.03870787 |  |  |  | 1592.202 | 0.03828019 | 0.03142653 |  |  | 597.1185 | 0.03892953 | 1719.141 | 0.03821603 | 1392.323 | 0.0384121
[6 empty] | 331.9858 | 0.03958168 |  | 0.03815264 |  |  | 919.6947 | 0.03918903 |  |  |  | 1592.334 | 0.03876172018 | 0.03190749 |  |  | 597.3171 | 0.03941142 | 1722.603 | 0.03869578 | 1393.221 | 0.03889342
[6 empty] | 332.87 | 0.04006276 |  | 0.03862991 |  |  | 920.6712 | 0.03966996 |  |  |  | 1592.461 | 0.03924302 | 0.03238824 |  |  | 597.5081 | 0.03989309 | 1726.002 | 0.03917534 | 1394.117 | 0.03937451
[6 empty] | 333.7495 | 0.0405436 |  | 0.03910697 |  |  | 921.6448 | 0.04015065545 |  |  |  | 1592.584 | 0.0397241 | 0.03286879 |  |  | 597.6919 | 0.04037453 | 1729.341 | 0.03965471 | 1395.008 | 0.03985537
[6 empty] | 334.6244 | 0.04102422 |  | 0.03958382 |  |  | 922.6156 | 0.04063112 |  |  |  | 1592.703 | 0.04020495 | 0.03334913 |  |  | 597.8688 | 0.04085574 | 1732.62 | 0.04013388 | 1395.896 | 0.040336
[6 empty] | 335.4945 | 0.0415046 |  | 0.04006046 |  |  | 923.5836 | 0.04111136 |  |  |  | 1592.817 | 0.04068557 | 0.03382926 |  |  | 598.0391 | 0.04133673 | 1735.84 | 0.04061286 | 1396.785 | 0.0408164
[6 empty] | 336.36 | 0.04198476 |  | 0.04053689 |  |  | 924.5489 | 0.04159136 |  |  |  | 1592.928 | 0.04116596 | 0.03430917 |  |  | 598.2032 | 0.04181749 | 1739.002 | 0.04109165 | 1397.677 | 0.04129656
[6 empty] | 337.2209 | 0.04246468 |  | 0.0410131 |  |  | 925.5115 | 0.04207113645 |  |  |  | 1593.036 | 0.04164613 | 0.03478887 |  |  | 598.3612 | 0.04229803 | 1742.109 | 0.04157024 | 1398.573 | 0.0417765
[6 empty] | 338.0772 | 0.04294437 |  | 0.04148911 |  |  | 926.4714 | 0.04255068 |  |  |  | 1593.14 | 0.04212606 | 0.03526836 |  |  | 598.5136 | 0.04277834 | 1745.16 | 0.04204864 | 1399.475 | 0.04225621
[6 empty] | 338.9289 | 0.04342383 |  | 0.04196491 |  |  | 927.4287 | 0.04303 |  |  |  | 1593.242 | 0.04260577 | 0.03574763 |  |  | 598.6606 | 0.04325842 | 1748.157 | 0.04252684 | 1400.381 | 0.04273569
[6 empty] | 339.7761 | 0.04390306 |  | 0.04244049 |  |  | 928.3833 | 0.04350908 |  |  |  | 1593.341 | 0.04308525 | 0.03622668 |  |  | 598.8025 | 0.04373828 | 1751.101 | 0.04300485 | 1401.29 | 0.04321494
[6 empty] | 340.6188 | 0.04438206 |  | 0.04291586 |  |  | 929.3354 | 0.04398794 |  |  |  | 1593.438 | 0.0435645 | 0.03670551 |  |  | 598.9396 | 0.04421792 | 1753.993 | 0.04348266 | 1402.202 | 0.04369396
[6 empty] | 341.4571 | 0.04486083 |  | 0.04339102 |  |  | 930.2849 | 0.04446656 |  |  |  | 1593.533 | 0.04404352 | 0.03718413 |  |  | 599.0721 | 0.04469733 | 1756.834 | 0.04396028 | 1403.116 | 0.04417276
[6 empty] | 342.2909 | 0.04533937 |  | 0.04386597 |  |  | 931.2318 | 0.04494496 |  |  |  | 1593.625 | 0.04452232 | 0.03766253 |  |  | 599.2001 | 0.04517651 | 1759.625 | 0.0444377 | 1404.03 | 0.04465133
[6 empty] | 343.1203 | 0.04581767987 |  | 0.04434071 |  |  | 932.1761 | 0.04542313 |  |  |  | 1593.715 | 0.04500088 | 0.0381407 |  |  | 599.3239 | 0.04565547 | 1762.366877 | 0.04491492 | 1404.945 | 0.04512967
[6 empty] | 343.9454 | 0.04629576 |  | 0.04481524 |  |  | 933.1179 | 0.04590107 |  |  |  | 1593.804 | 0.04547922 | 0.03861866 |  |  | 599.4437 | 0.0461342 | 1765.061 | 0.04539195 | 1405.86 | 0.04560778
[6 empty] | 344.7663 | 0.04677361 |  | 0.04528956 |  |  | 934.0571 | 0.04637878 |  |  |  | 1593.89 | 0.04595733 | 0.0390964 |  |  | 599.5597 | 0.04661271 | 1767.709 | 0.04586878 | 1406.775 | 0.04608567
[6 empty] | 345.5828 | 0.04725123 |  | 0.04576367 |  |  | 934.9938 | 0.04685627 |  |  |  | 1593.975 | 0.04643521 | 0.03957392 |  |  | 599.6721 | 0.047091 | 1770.311 | 0.04634542 | 1407.688 | 0.04656332
[6 empty] | 346.3952 | 0.04772863 |  | 0.04623757 |  |  | 935.9279 | 0.04733352 |  |  |  | 1594.058 | 0.04691287 | 0.04005121 |  |  | 599.7811 | 0.04756905 | 1772.868 | 0.04682186 | 1408.601 | 0.04704075
[6 empty] | 347.2034 | 0.0482058 |  | 0.04671125 |  |  | 936.8594 | 0.04781055 |  |  |  | 1594.139 | 0.04739029 | 0.04052829 |  |  | 599.887 | 0.04804689 | 1775.382 | 0.0472981 | 1409.512 | 0.04751795
[6 empty] | 348.0074 | 0.04868274 |  | 0.04718473 |  |  | 937.7885 | 0.04828736 |  |  |  | 1594.219 | 0.04786749 | 0.04100515 |  |  | 599.9899 | 0.04852449 | 1777.852 | 0.04777414 | 1410.424 | 0.04799492
[6 empty] | 348.8074 | 0.04915945 |  | 0.047658 |  |  | 938.715 | 0.04876394 |  |  |  | 1594.297 | 0.04834446 | 0.04148178 |  |  | 600.0901 | 0.04900187 | 1780.28 | 0.04824998 | 1411.335 | 0.04847167
[6 empty] | 349.6034 | 0.04963594 |  | 0.04813106 |  |  | 939.6389 | 0.04924029 |  |  |  | 1594.373 | 0.04882121 | 0.0419582 |  |  | 600.1877 | 0.04947903 | 1782.666 | 0.04872562 | 1412.249 | 0.04894819
[6 empty] | 350.3954 | 0.0501122 |  | 0.04860392 |  |  | 940.5604 | 0.04971641 |  |  |  | 1594.448 | 0.04929772 | 0.04243439 |  |  | 600.283 | 0.04995596 | 1785.012 | 0.04920106 | 1413.165 | 0.04942449
[6 empty] | 351.1834 | 0.05058824 |  | 0.04907656 |  |  | 941.4794 | 0.05019231 |  |  |  | 1594.52 | 0.04977401 | 0.04291037 |  |  | 600.3761 | 0.05043267 | 1787.317 | 0.04967630195 | 1414.083 | 0.04990056
[6 empty] | 351.9675 | 0.05106405 |  | 0.049549 |  |  | 942.3959 | 0.05066799 |  |  |  | 1594.592 | 0.05025008 | 0.04338612 |  |  | 600.4671 | 0.05090915 | 1789.583 | 0.05015134 | 1415.004 | 0.0503764
[6 empty] | 352.7477 | 0.05153963 |  | 0.05002123 |  |  | 943.3099 | 0.05114344 |  |  |  | 1594.662 | 0.05072591 | 0.04386166 |  |  | 600.5563 | 0.05138541 | 1791.809 | 0.05062618 | 1415.925 | 0.05085201
[6 empty] | 353.5241 | 0.052015 |  | 0.05049325 |  |  | 944.2215 | 0.05161866 |  |  |  | 1594.73 | 0.05120152 | 0.04433697 |  |  | 600.6436 | 0.05186145 | 1793.998 | 0.05110081 | 1416.849 | 0.0513274
[6 empty] | 354.2967 | 0.05249014 |  | 0.05096506 |  |  | 945.1306 | 0.05209366 |  |  |  | 1594.797 | 0.0516769 | 0.04481207 |  |  | 600.7293 | 0.05233726 | 1796.148 | 0.05157524 | 1417.775 | 0.05180257
[6 empty] | 355.0655 | 0.05296505 |  | 0.05143666 |  |  | 946.0374 | 0.05256844 |  |  |  | 1594.863 | 0.05215206 | 0.04528694 |  |  | 600.8134 | 0.05281285 | 1798.262 | 0.05204947 | 1418.704 | 0.0522775
[6 empty] | 355.8306 | 0.05343974 |  | 0.05190806 |  |  | 946.9418 | 0.05304299 |  |  |  | 1594.928 | 0.05262699 | 0.04576159 |  |  | 600.8962 | 0.05328822 | 1800.339 | 0.05252349 | 1419.638 | 0.0527522
[6 empty] | 356.592 | 0.05391421 |  | 0.05237925 |  |  | 947.844 | 0.05351732 |  |  |  | 1594.992 | 0.05310169 | 0.04623601 |  |  | 600.9776 | 0.05376337 | 1802.379 | 0.05299732 | 1420.577 | 0.05322668
[6 empty] | 357.3497 | 0.05438846 |  | 0.05285024 |  |  | 948.7438 | 0.05399142 |  |  |  | 1595.055 | 0.05357617 | 0.04671022 |  |  | 601.0578 | 0.05423829 | 1804.385 | 0.05347093 | 1421.524 | 0.05370092
[6 empty] | 358.1038 | 0.05486248 |  | 0.05332102 |  |  | 949.6415 | 0.0544653 |  |  |  | 1595.117 | 0.05405042 | 0.04718421 |  |  | 601.137 | 0.054713 | 1806.356 | 0.05394435 | 1422.477 | 0.05417493
[6 empty] | 358.8544 | 0.05533628 |  | 0.05379159 |  |  | 950.537 | 0.05493896 |  |  |  | 1595.178 | 0.05452444 | 0.04765797 |  |  | 601.2152 | 0.05518748 | 1808.293 | 0.05441756 | 1423.436 | 0.05464872
[6 empty] | 359.6014 | 0.05580986 |  | 0.05426195 |  |  | 951.4305 | 0.05541239 |  |  |  | 1595.238 | 0.05499824 | 0.04813151 |  |  | 601.2924 | 0.05566173 | 1810.197 | 0.05489056 | 1424.402 | 0.05512227
[6 empty] | 360.3449 | 0.05628322 |  | 0.05473211 |  |  | 952.3218 | 0.0558856 |  |  |  | 1595.298 | 0.05547182 | 0.04860483 |  |  | 601.3688 | 0.05613577 | 1812.068 | 0.05536337 | 1425.371 | 0.0555956
[6 empty] | 361.0849 | 0.05675635 |  | 0.05520206 |  |  | 953.2112 | 0.05635859 |  |  |  | 1595.357 | 0.05594517 | 0.04907792 |  |  | 601.4443 | 0.05660958 | 1813.908 | 0.05583597 | 1426.344 | 0.0560687
[6 empty] | 361.8216 | 0.05722927 |  | 0.0556718 |  |  | 954.0986 | 0.05683135 |  |  |  | 1595.415 | 0.05641829 | 0.0495508 |  |  | 601.5191 | 0.05708318 | 1815.716 | 0.05630836 | 1427.32 | 0.05654158
[6 empty] | 362.5548 | 0.05770196 |  | 0.05614133 |  |  | 954.984 | 0.05730389 |  |  |  | 1595.473 | 0.05689119 | 0.05002345 |  |  | 601.5931 | 0.05755655 | 1817.494583 | 0.05678055 | 1428.297 | 0.05701424
[6 empty] | 363.2847 | 0.05817443 |  | 0.05661066 |  |  | 955.8675 | 0.05777621 |  |  |  | 1595.53 | 0.05736387 | 0.05049588 |  |  | 601.6664 | 0.0580297 | 1819.243 | 0.05725254 | 1429.275 | 0.05748668
[6 empty] | 364.0113 | 0.05864668 |  | 0.05707978 |  |  | 956.7491 | 0.05824831 |  |  |  | 1595.586 | 0.05783632 | 0.05096809 |  |  | 601.7391 | 0.05850262 | 1820.962 | 0.05772432 | 1430.254 | 0.0579589
[6 empty] | 364.7346 | 0.0591187 |  | 0.0575487 |  |  | 957.6289 | 0.05872018 |  |  |  | 1595.643 | 0.05830855 | 0.05144007 |  |  | 601.8111 | 0.05897533 | 1822.653 | 0.05819589 | 1431.234 | 0.0584309
[6 empty] | 365.4547 | 0.05959051 |  | 0.0580174 |  |  | 958.5068 | 0.05919183 |  |  |  | 1595.698 | 0.05878055 | 0.05191183 |  |  | 601.8825 | 0.05944781 | 1824.316 | 0.05866726 | 1432.217 | 0.05890268
[6 empty] | 366.1715 | 0.0600621 |  | 0.0584859 |  |  | 959.3829 | 0.05966326 |  |  |  | 1595.754 | 0.05925233 | 0.05238338 |  |  | 601.9533 | 0.05992008 | 1825.952 | 0.05913843 | 1433.202 | 0.05937424
[6 empty] | 366.8852 | 0.06053346 |  | 0.0589542 |  |  | 960.2572 | 0.06013446 |  |  |  | 1595.808 | 0.05972388 | 0.05285469 |  |  | 602.0236 | 0.06039212 | 1827.561 | 0.05960939 | 1434.191 | 0.05984559
[6 empty] | 367.5957 | 0.0610046 |  | 0.05942228 |  |  | 961.1296 | 0.06060545 |  |  |  | 1595.862742 | 0.06019521 | 0.05332579 |  |  | 602.0935 | 0.06086393 | 1829.143 | 0.06008014 | 1435.184 | 0.06031671
[6 empty] | 368.303 | 0.06147553 |  | 0.05989016 |  |  | 962.0001 | 0.06107620743 |  |  |  | 1595.917 | 0.06066632 | 0.05379667 |  |  | 602.163 | 0.06133553 | 1830.7 | 0.06055068 | 1436.182 | 0.060787618
[6 empty] | 369.0073 | 0.06194623 |  | 0.06035783 |  |  | 962.8689 | 0.06154674 |  |  |  | 1595.97 | 0.0611372 | 0.05426732 |  |  | 602.2323 | 0.0618069 | 1832.231 | 0.06102102 | 1437.184 | 0.06125831
[6 empty] | 369.7084 | 0.06241672 |  | 0.0608253 |  |  | 963.7358 | 0.06201706 |  |  |  | 1596.023 | 0.06160786 | 0.05473775 |  |  | 602.3014 | 0.06227806 | 1833.737 | 0.06149115 | 1438.192 | 0.06172877
[6 empty] | 370.4065 | 0.06288698 |  | 0.06129256 |  |  | 964.6009 | 0.06248715 |  |  |  | 1596.076 | 0.0620783 | 0.05520796 |  |  | 602.3704 | 0.06274899 | 1835.218 | 0.06196108 | 1439.207 | 0.06219902
[6 empty] | 371.1015 | 0.06335702 |  | 0.06175961 |  |  | 965.4641 | 0.06295702 |  |  |  | 1596.128 | 0.06254851 | 0.05567794 |  |  | 602.4394 | 0.06321969 | 1836.674 | 0.06243079 | 1440.23 | 0.06266905
[6 empty] | 371.7935 | 0.06382685 |  | 0.06222645 |  |  | 966.3255 | 0.06342667 |  |  |  | 1596.18 | 0.0630185 | 0.05614771 |  |  | 602.5085 | 0.06369018 | 1838.107 | 0.0629003 | 1441.262 | 0.06313886
[6 empty] | 372.4825 | 0.06429645 |  | 0.06269309 |  |  | 967.1852 | 0.06389608973 |  |  |  | 1596.231 | 0.06348826 | 0.05661725 |  |  | 602.5778 | 0.06416045 | 1839.516 | 0.06336960498 | 1442.303 | 0.06360845
[6 empty] | 373.1684 | 0.06476584 |  | 0.06315952 |  |  | 968.043 | 0.06436529065 |  |  |  | 1596.282 | 0.0639578 | 0.05708657 |  |  | 602.6473 | 0.06463049 | 1840.902 | 0.0638387 | 1443.354 | 0.06407782
[6 empty] | 373.8514 | 0.065235 |  | 0.06362575 |  |  | 968.8991 | 0.06483427 |  |  |  | 1596.332 | 0.06442712 | 0.05755568 |  |  | 602.717 | 0.06510031 | 1842.265 | 0.06430758 | 1444.414 | 0.06454697
[6 empty] | 374.5314 | 0.06570395 |  | 0.06409177 |  |  | 969.7535 | 0.06530303 |  |  |  | 1596.381 | 0.06489621 | 0.05802455 |  |  | 602.787 | 0.06556991 | 1843.605 | 0.06477626 | 1445.483 | 0.0650159
[6 empty] | 375.2084 | 0.06617267 |  | 0.06455758 |  |  | 970.6062 | 0.06577156 |  |  |  | 1596.43 | 0.06536508 | 0.05849321 |  |  | 602.8573 | 0.06603929 | 1844.923 | 0.06524473 | 1446.559 | 0.06548461
[6 empty] | 375.8825 | 0.06664118 |  | 0.06502319 |  |  | 971.4572 | 0.06623987 |  |  |  | 1596.478 | 0.06583372 | 0.05896165 |  |  | 602.9278 | 0.06650845 | 1846.22 | 0.06571299 | 1447.642 | 0.0659531
[6 empty] | 376.5536 | 0.06710947 |  | 0.06548859 |  |  | 972.3065 | 0.06670796 |  |  |  | 1596.526 | 0.06630214 | 0.05942987 |  |  | 602.9987 | 0.06697738 | 1847.495 | 0.06618104 | 1448.733 | 0.06642137
[6 empty] | 377.2217 | 0.06757754 |  | 0.06595378 |  |  | 973.1542 | 0.06717583 |  |  |  | 1596.572 | 0.06677034 | 0.05989786 |  |  | 603.0699 | 0.0674461 | 1848.749 | 0.06664889 | 1449.83 | 0.06688942
[6 empty] | 377.8869 | 0.06804539 |  | 0.06641877 |  |  | 974.0003 | 0.06764347 |  |  |  | 1596.619 | 0.06723831 | 0.06036564 |  |  | 603.1414 | 0.06791459 | 1849.982 | 0.06711652 | 1450.933 | 0.06735726
[6 empty] | 378.5492 | 0.06851302 |  | 0.06688355 |  |  | 974.8448 | 0.0681109 |  |  |  | 1596.664 | 0.06770606 | 0.06083319 |  |  | 603.2132 | 0.06838286 | 1851.195 | 0.06758395 | 1452.041 | 0.06782488
[6 empty] | 379.2085 | 0.06898043 |  | 0.06734812 |  |  | 975.6877 | 0.0685781 |  |  |  | 1596.709 | 0.06817358 | 0.06130052 |  |  | 603.2854 | 0.0688509 | 1852.388 | 0.06805117 | 1453.155 | 0.06829228
[6 empty] | 379.865 | 0.06944763 |  | 0.06781249 |  |  | 976.529 | 0.06904508 |  |  |  | 1596.753 | 0.06864089 | 0.06176763 |  |  | 603.358 | 0.06931873 | 1853.561 | 0.06851818 | 1454.274 | 0.06875946
[6 empty] | 380.5186 | 0.06991461 |  | 0.06827666 |  |  | 977.3686 | 0.06951184 |  |  |  | 1596.797 | 0.06910796 | 0.06223452 |  |  | 603.4309 | 0.06978634 | 1854.716 | 0.06898498 | 1455.396 | 0.06922643
[6 empty] | 381.1693 | 0.07038137 |  | 0.06874062 |  |  | 978.2067 | 0.06997838 |  |  |  | 1596.839 | 0.06957482 | 0.06270119 |  |  | 603.5042 | 0.07025372 | 1855.851 | 0.06945157 | 1456.522 | 0.06969319
[6 empty] | 381.8172 | 0.07084791 |  | 0.06920437 |  |  | 979.0432 | 0.0704447 |  |  |  | 1596.882 | 0.07004145 | 0.06316764 |  |  | 603.5779 | 0.07072088 | 1856.968 | 0.06991795 | 1457.65 | 0.07015973
[6 empty] | 382.4622 | 0.07131424 |  | 0.06966793 |  |  | 979.8781 | 0.0709108 |  |  |  | 1596.924 | 0.07050786 | 0.06363387 |  |  | 603.652 | 0.07118782841 | 1858.067 | 0.07038412 | 1458.781 | 0.07062606
[6 empty] | 383.1044 | 0.07178035 |  | 0.07013127 |  |  | 980.7114 | 0.07137668 |  |  |  | 1596.965 | 0.07097404 | 0.06409987 |  |  | 603.7264 | 0.07165455 | 1859.148 | 0.07085009 | 1459.913 | 0.07109218
[6 empty] | 383.7438 | 0.07224625 |  | 0.07059441 |  |  | 981.5432 | 0.07184233 |  |  |  | 1597.007 | 0.07144001 | 0.06456566 |  |  | 603.8013 | 0.07212106 | 1860.211 | 0.07131584 | 1461.047 | 0.07155809
[6 empty] | 384.3804 | 0.07271193 |  | 0.07105735 |  |  | 982.3733 | 0.07230777 |  |  |  | 1597.048 | 0.07190575 | 0.06503122 |  |  | 603.8765 | 0.07258734 | 1861.258 | 0.07178138 | 1462.18 | 0.07202378
[6 empty] | 385.0141 | 0.07317739 |  | 0.07152009 |  |  | 983.2019 | 0.07277299 |  |  |  | 1597.089 | 0.07237127 | 0.06549657 |  |  | 603.9521 | 0.0730534 | 1862.287 | 0.07224672 | 1463.313 | 0.07248926
[6 empty] | 385.645 | 0.07364264 |  | 0.07198262 |  |  | 984.0289 | 0.07323798 |  |  |  | 1597.129 | 0.07283656 | 0.06596169 |  |  | 604.028 | 0.07351924 | 1863.3 | 0.07271184 | 1464.447 | 0.07295453
[6 empty] | 386.2732 | 0.07410767 |  | 0.07244495 |  |  | 984.8544 | 0.07370276 |  |  |  | 1597.17 | 0.07330164 | 0.06642659 |  |  | 604.1041 | 0.07398487 | 1864.296 | 0.07317675 | 1465.584 | 0.07341957
[6 empty] | 386.8985 | 0.07457249 |  | 0.07290708 |  |  | 985.6784 | 0.07416732 |  |  |  | 1597.21 | 0.07376649 | 0.06689127 |  |  | 604.1805 | 0.07445027 | 1865.277 | 0.07364145 | 1466.725 | 0.07388441
[6 empty] | 387.5211 | 0.07503709 |  | 0.073369 |  |  | 986.5009 | 0.07463166 |  |  |  | 1597.25 | 0.07423113 | 0.06735573 |  |  | 604.2571 | 0.07491545 | 1866.242 | 0.07410594 | 1467.874 | 0.07434903
[6 empty] | 388.1409 | 0.07550148 |  | 0.07383072 |  |  | 987.3219 | 0.07509577 |  |  |  | 1597.29 | 0.07469554 | 0.06781997 |  |  | 604.3338 | 0.07538041 | 1867.191 | 0.07457022 | 1469.035 | 0.07481344
[6 empty] | 388.7579 | 0.07596566 |  | 0.07429224 |  |  | 988.1414 | 0.07555967 |  |  |  | 1597.33 | 0.07515973 | 0.06828399 |  |  | 604.4107 | 0.07584516 | 1868.125 | 0.07503429 | 1470.209 | 0.07527763
[6 empty] | 389.3723 | 0.07642962 |  | 0.07475356 |  |  | 988.9595 | 0.07602335 |  |  |  | 1597.37 | 0.0756237 | 0.06874779 |  |  | 604.4878 | 0.07630968 | 1869.045 | 0.07549814 | 1471.4 | 0.0757416
[6 empty] | 389.9839 | 0.07689336 |  | 0.07521467 |  |  | 989.7762 | 0.07648681 |  |  |  | 1597.41 | 0.07608745 | 0.06921137 |  |  | 604.565 | 0.07677398 | 1869.951 | 0.07596178 | 1472.608 | 0.07620536