## DB3615
| DB3615_1 |  |  |  | DB3615_2 |  |  |  | DB3615_3
| General Range | Specific range | Search interval | Parameters | General Range | Specific range | Search interval | Parameters | General Range | Specific range | Search interval | Parameters
τ0 | [0.01-10] | [0.01-0.5] | 0.01 |  | [0.05-100] | [1-3] | 0.05 |  | [0.05-100] | [1-3] | 0.05
p | (0-1] | (0-1] | 0.05 |  | (0-1] | (0-0.5] | 0.01 |  | (0-1] | (0-1] | 0.05 |  | DB1 | stage 1: fit yeild points |  | stage 2: Hardening parameter
q | [1-2] | [1-2] | 0.05 |  | [1-2] | [1-2] | 0.05 |  | [1-2] | [1-2] | 0.05 |  |  | General Range | Search interval | General Range | Search interval
i slip | [1-1000] | [1-50] | 1 |  | [1-1000] | [50-100] | 1 |  | [1-1000] | [100-200] | 1 |  | τ0 | [0.05-3] | 0.05 | - | -
Ω | [1-100] | [1-50] | 1 |  | (0-10] | (0-1] | 0.01 |  | [1-100] | [1-50] | 1 |  | p | (0-1] | 0.05 | - | -
dα | [1-100] | [1-50] | 1 |  | (0-10] | (0-1] | 0.01 |  | [1-100] | [1-50] | 1 |  | q | [1-2] | 0.05 | - | -
[13 empty] | i slip | 80 |  | [5-500] | 5
| True stress, Pa | True strain, - | True stress, MPA | True strain, - | True stress, Pa | True strain, - | True stress, MPa | True strain, - | True stress, Pa | True strain, - | True stress, MPA | True strain, - | Ω | 5 |  | [1-50] | 1
| 1.696737e-07 | 0 |  | 0 | 1.696737e-07 | 0 |  | 0 | 1.696737e-07 | 0 |  | 0 | dα | 5 |  | [1-25] | 1
| 14171348.6 | 0.0001776164 |  | 0.0001776164 | 14171348.6 | 0.0001776164 |  | 0.0001776164 | 14171348.6 | 0.0001776164 |  | 0.0001776164
| 28354970.6 | 0.000355221 |  | 0.000355221 | 28354970.6 | 0.000355221 |  | 0.000355221 | 28354970.6 | 0.000355221 |  | 0.000355221
| 42550873.6 | 0.0005328136 |  | 0.0005328136 | 42550873.6 | 0.0005328136 |  | 0.0005328136 | 42550873.6 | 0.0005328136 |  | 0.0005328136 | DB2 | stage 1: fit yeild points |  | stage 2: Hardening parameter
| 54068782.0 | 0.000714607 |  | 0.000714607 | 56700028.1 | 0.0007104868 |  | 0.0007104868 | 56759065.5 | 0.0007103944 |  | 0.0007103944 |  | General Range | Search interval | General Range | Search interval
| 58620201.3 | 0.0009075914 |  | 0.0009075914 | 69976823.4 | 0.0008895297 |  | 0.0008895297 | 70979553.9 | 0.0008879633 |  | 0.0008879633 | τ0 | [0.05-3] | 0.05 | - | -
| 61198767.7 | 0.001104034 |  | 0.001104034 | 80823823.12 | 0.00107237 |  | 0.00107237 | 85212346.6 | 0.00106552 |  | 0.00106552 | p | (0-1] | 0.05 | - | -
| 63140223.2 | 0.001301834 |  | 0.001301834 | 88574620.2 | 0.001260056 |  | 0.001260056 | 99457278.2 | 0.001243066 |  | 0.001243066 | q | [1-2] | 0.05 | - | -
| 64724225.1 | 0.001500342 |  | 0.001500342 | 93740188.2 | 0.001451816 |  | 0.001451816 | 113713191.1 | 0.001420602 |  | 0.001420602 | i slip | 80 |  | [5-500] | 5
| 66060252.3 | 0.001699329 |  | 0.001699329 | 97163428.9 | 0.001646364 |  | 0.001646364 | 127977357.3 | 0.001598132 |  | 0.001598132 | Ω | 5 |  | [0.1-10] | 0.1
| 67222886.2 | 0.001898594 |  | 0.001898594 | 99509143.1 | 0.001842674 |  | 0.001842674 | 142241164.8 | 0.00177567 |  | 0.00177567 | dα | 5 |  | [0.1-10] | 0.1
| 68267667.8 | 0.002098 |  | 0.002098 | 101194750.5 | 0.002040089 |  | 0.002040089 | 156478028.2 | 0.001953257 |  | 0.001953257
| 69232544.7 | 0.002297477 |  | 0.002297477 | 102462143.1 | 0.002238219 |  | 0.002238219 | 170610146.4 | 0.002131012 |  | 0.002131012
| 70141514.8 | 0.002496981 |  | 0.002496981 | 103450610.5 | 0.002436828 |  | 0.002436828 | 184428741.5 | 0.002309254 |  | 0.002309254 | DB3 | stage 1: fit yeild points |  | stage 2: Hardening parameter
| 71010598.1 | 0.002696484 |  | 0.002696484 | 104243522.6 | 0.002635771 |  | 0.002635771 | 197467668.7 | 0.002488696 |  | 0.002488696 |  | General Range | Search interval | General Range | Search interval
| 71849963.9 | 0.002895973 |  | 0.002895973 | 104894018.5 | 0.002834949 |  | 0.002834949 | 208997181.4 | 0.00267045 |  | 0.00267045 | τ0 | [0.05-3] | 0.05 | - | -
| 72666153.3 | 0.003095437 |  | 0.003095437 | 105438285.8 | 0.003034295 |  | 0.003034295 | 218396826.1 | 0.002855462 |  | 0.002855462 | p | (0-1] | 0.05 | - | -
| 73463920.9 | 0.003294872 |  | 0.003294872 | 105902349.0 | 0.003233759 |  | 0.003233759 | 225591864.2 | 0.003043854 |  | 0.003043854 | q | [1-2] | 0.05 | - | -
| 74246737.3 | 0.003494273 |  | 0.003494273 | 106305634.4 | 0.003433302 |  | 0.003433302 | 230981658.3 | 0.003235029 |  | 0.003235029 | i slip | 80 |  | [5-500] | 5
| 75017060.9 | 0.003693639 |  | 0.003693639 | 106662963.3 | 0.003632895 |  | 0.003632895 | 235083245.1 | 0.003428215 |  | 0.003428215 | Ω | 5 |  | [1-50] | 1
| 75776668.7 | 0.003892969 |  | 0.003892969 | 106985762.1 | 0.003832517 |  | 0.003832517 | 238315951.0 | 0.003622784 |  | 0.003622784 | dα | 5 |  | [1-25] | 1
| 77636811.5 | 0.004391136 |  | 0.004391136 | 107694899.5 | 0.00433159 |  | 0.00433159 | 244214957.8 | 0.004112812 |  | 0.004112812
| 79451710.5 | 0.004889074 |  | 0.004889074 | 108329839.1 | 0.004830565 |  | 0.004830565 | 248459414.0 | 0.004605726 |  | 0.004605726
| 81230298.0 | 0.005386785 |  | 0.005386785 | 108938117.0 | 0.005329351 |  | 0.005329351 | 251808635.7 | 0.005100268 |  | 0.005100268
| 82978087.1 | 0.005884275 |  | 0.005884275 | 109543630.8 | 0.005827902 |  | 0.005827902 | 254547687.2 | 0.005595887 |  | 0.005595887
| 84698571.7 | 0.006381543 |  | 0.006381543 | 110157804.9 | 0.006326196 |  | 0.006326196 | 256807646.6 | 0.006092276 |  | 0.006092276
| 86394364.1 | 0.006878584 |  | 0.006878584 | 110785561.6 | 0.006824223 |  | 0.006824223 | 258675098.0 | 0.006589209961 |  | 0.006589209961
| 88067616.0 | 0.007375398 |  | 0.007375398 | 111428459.9 | 0.007321981 |  | 0.007321981 | 260224895.4 | 0.007086505 |  | 0.007086505
| 89719876.6 | 0.007871985 |  | 0.007871985 | 112086349.5 | 0.00781947 |  | 0.00781947 | 261523907.8 | 0.007584007 |  | 0.007584007
| 91352432.0 | 0.008368343 |  | 0.008368343 | 112758251.0 | 0.008316691 |  | 0.008316691 | 262629010.0 | 0.008081592 |  | 0.008081592
| 92966412.1 | 0.008864473 |  | 0.008864473 | 113442820.3 | 0.008813646 |  | 0.008813646 | 263586021.2 | 0.008579164 |  | 0.008579164
| 94562787.0 | 0.009360374 |  | 0.009360374 | 114138600.5 | 0.009310338 |  | 0.009310338 | 264430419.8 | 0.009076652 |  | 0.009076652
| 96142413.9 | 0.009856046 |  | 0.009856046 | 114844154.1 | 0.009806769 |  | 0.009806769 | 265189072.6 | 0.009574004 |  | 0.009574004
| 97706060.6 | 0.01035149 |  | 0.01035149 | 115558125.4 | 0.01030294 |  | 0.01030294 | 265882129.5 | 0.01007118 |  | 0.01007118
| 99254436.3 | 0.0108467 |  | 0.0108467 | 116279271.6 | 0.01079886 |  | 0.01079886 | 266524680.6 | 0.01056816 |  | 0.01056816
| 100788193.3 | 0.01134169 |  | 0.01134169 | 117006468.6 | 0.01129452 |  | 0.01129452 | 267128052.2 | 0.01106492 |  | 0.01106492
| 102307917.2 | 0.01183644 |  | 0.01183644 | 117738710.3 | 0.01178993 |  | 0.01178993 | 267700779.7 | 0.01156145 |  | 0.01156145
| 103814134.5 | 0.01233096 |  | 0.01233096 | 118475098.3 | 0.01228509 |  | 0.01228509 | 268249324.9 | 0.01205773 |  | 0.01205773
| 105307327.4 | 0.01282525 |  | 0.01282525 | 119214837.0 | 0.01278 |  | 0.01278 | 268778598.2 | 0.01255377 |  | 0.01255377
| 106787951.8 | 0.01331931 |  | 0.01331931 | 119957224.1 | 0.01327466 |  | 0.01327466 | 269292343.6 | 0.01304956 |  | 0.01304956
| 108256429.5 | 0.01381314 |  | 0.01381314 | 120701640.0 | 0.01376907 |  | 0.01376907 | 269793426.1 | 0.01354509 |  | 0.01354509
| 109713160.8 | 0.01430673 |  | 0.01430673 | 121447538.9 | 0.01426324 |  | 0.01426324 | 270284048.5 | 0.01404037 |  | 0.01404037
| 111158527.2 | 0.01480009 |  | 0.01480009 | 122194440.5 | 0.01475716 |  | 0.01475716 | 270765917.6 | 0.01453538 |  | 0.01453538
| 112592880.0 | 0.01529322 |  | 0.01529322 | 122941921.2 | 0.01525084 |  | 0.01525084 | 271240363.0 | 0.01503014 |  | 0.01503014
| 114016555.7 | 0.01578611 |  | 0.01578611 | 123689607.9 | 0.01574427 |  | 0.01574427 | 271708427.7 | 0.01552465 |  | 0.01552465
| 115429860.1 | 0.01627877 |  | 0.01627877 | 124437170.7 | 0.01623746 |  | 0.01623746 | 272170930.2 | 0.01601889 |  | 0.01601889
| 116833088.2 | 0.0167712 |  | 0.0167712 | 125184319.9 | 0.01673041 |  | 0.01673041 | 272628513.0 | 0.01651288 |  | 0.01651288
| 137477357.8 | 0.02437401 |  | 0.02437401 | 136585263.8 | 0.02434055 |  | 0.02434055 | 279283521.6 | 0.02413741 |  | 0.02413741
| 156466259.0 | 0.0319207 |  | 0.0319207 | 147471045.8 | 0.03189401 |  | 0.03189401 | 285246243.5 | 0.03170293 |  | 0.03170293
| 174201782.8 | 0.0394113 |  | 0.0394113 | 157810346.6 | 0.03939155 |  | 0.03939155 | 290524294.6 | 0.03921117 |  | 0.03921117
| 190925336.2 | 0.04684643 |  | 0.04684643 | 167651266.0 | 0.04683384 |  | 0.04683384 | 295157996.6 | 0.04666329 |  | 0.04666329
| 206795916.8 | 0.05422685 |  | 0.05422685 | 177049668.8 | 0.05422152 |  | 0.05422152 | 299219073.6 | 0.05406022 |  | 0.05406022
| 221925774.9 | 0.06155301 |  | 0.06155301 | 186055133.2 | 0.06155524 |  | 0.06155524 | 302786689.4 | 0.06140278 |  | 0.06140278
| 236396284.6 | 0.06882585 |  | 0.06882585 | 194708945.1 | 0.06883567 |  | 0.06883567 | 305935867.0 | 0.06869174 |  | 0.06869174
| 250266774.7 | 0.07604624 |  | 0.07604624 | 203044668.0 | 0.07606348 |  | 0.07606348 | 308732522.0 | 0.07592783 |  | 0.07592783
| 263585340.8 | 0.08321481 |  | 0.08321481 | 211089653.5 | 0.08323935 |  | 0.08323935 | 311232549.9 | 0.08311178 |  | 0.08311178
| 276392814.3 | 0.09033238 |  | 0.09033238 | 218866500.0 | 0.090364 |  | 0.090364 | 313482494.7 | 0.09024427 |  | 0.09024427
| 288721312.8 | 0.09739956 |  | 0.09739956 | 226393688.8 | 0.09743816 |  | 0.09743816 | 315521066.5 | 0.09732602 |  | 0.09732602
| 300594894.5 | 0.1044169 |  | 0.1044169 | 233686797.2 | 0.1044625 |  | 0.1044625 | 317380721.6 | 0.1043577 |  | 0.1043577
| 312040002.9 | 0.1113853 |  | 0.1113853 | 240759775.1 | 0.1114378 |  | 0.1114378 | 319088520.5 | 0.11134 |  | 0.11134
| 323075882.7 | 0.1183053 |  | 0.1183053 | 247625098.4 | 0.1183646 |  | 0.1183646 | 320666999.4 | 0.1182736 |  | 0.1182736
| 333719252.4 | 0.1251776 |  | 0.1251776 | 254293792.8 | 0.1252435 |  | 0.1252435 | 322134530.4 | 0.1251591 |  | 0.1251591
| 343990436.6 | 0.1320027 |  | 0.1320027 | 260775322.4 | 0.1320753 |  | 0.1320753 | 323506044.7 | 0.1319972 |  | 0.1319972
| 353904579.8 | 0.1387816 |  | 0.1387816 | 267077688.5 | 0.1388605 |  | 0.1388605 | 324793753.6 | 0.1387886 |  | 0.1387886
| 363476992.2 | 0.1455146 |  | 0.1455146 | 273207778.3 | 0.1455997 |  | 0.1455997 | 326007639.2 | 0.1455339 |  | 0.1455339
| 372723850.1 | 0.1522024 |  | 0.1522024 | 279172030.2 | 0.1522936 |  | 0.1522936 | 327155848.9 | 0.1522337 |  | 0.1522337
| 381657146.1 | 0.1588457 |  | 0.1588457 | 284976220.9 | 0.1589428 |  | 0.1589428 | 328245182.2 | 0.1588886 |  | 0.1588886
| 387261375.5 | 0.1631086 |  | 0.1631086 | 288638284.0 | 0.1632091 |  | 0.1632091 | 328919531.9 | 0.1631586 |  | 0.1631586
| 392743786.1 | 0.1673533 |  | 0.1673533 | 292237117.3 | 0.1674572 |  | 0.1674572 | 329573485.3 | 0.1674103 |  | 0.1674103
| 398107289.4 | 0.17158 |  | 0.17158 | 295773878.6 | 0.1716872 |  | 0.1716872 | 330208173.8 | 0.1716439 |  | 0.1716439
| 403354269.6 | 0.1757888 |  | 0.1757888 | 299249904.9 | 0.1758994 |  | 0.1758994 | 330824824.4 | 0.1758595 |  | 0.1758595
| 408488771.6 | 0.17998 |  | 0.17998 | 302666465.0 | 0.1800939 |  | 0.1800939 | 331424601.8 | 0.1800574 |  | 0.1800574
| 413514421.7 | 0.1841536 |  | 0.1841536 | 306024684.6 | 0.1842707 |  | 0.1842707 | 332008599.7 | 0.1842376 |  | 0.1842376